## Sheet1
20004.453 | 0.31012 | -0.02301
15829.126 | 0.31505 | -0.00704
12516.703 | 0.32132 | 0.00429
9909.4424 | 0.32887 | 0.01529
7835.48 | 0.33585 | 0.02539
6217.2461 | 0.34237 | 0.03296
4905.291 | 0.35024 | 0.03714
3881.2737 | 0.35842 | 0.04555
3070.9827 | 0.36663 | 0.05088
2430.7778 | 0.37464 | 0.05431
1923.1537 | 0.38275 | 0.05986
1522.4358 | 0.39437 | 0.06324
1203.8446 | 0.4062 | 0.06782
952.86591 | 0.41756 | 0.0724
754.27557 | 0.42811 | 0.07684
596.71857 | 0.43789 | 0.07991
471.96338 | 0.45238 | 0.08435
373.20856 | 0.46477 | 0.08663
295.47278 | 0.47763 | 0.09264
233.87738 | 0.48963 | 0.09463
185.05922 | 0.50558 | 0.10088
146.35823 | 0.52132 | 0.10391
115.77804 | 0.53602 | 0.10797
91.6721 | 0.55003 | 0.11495
72.51701 | 0.56754 | 0.11882
57.36816 | 0.58861 | 0.12858
45.3629 | 0.60872 | 0.13547
35.93134 | 0.62206 | 0.14345
28.40909 | 0.64866 | 0.14845
22.48202 | 0.67244 | 0.15745
17.79613 | 0.69843 | 0.16838
14.06813 | 0.74607 | 0.17566
11.1448 | 0.7622 | 0.16335
8.81772 | 0.81767 | 0.15674
6.97545 | 0.83537 | 0.16348
5.5173 | 0.83688 | 0.13826
4.36941 | 0.86068 | 0.09428
3.45686 | 0.90804 | 0.07559
2.73547 | 0.94012 | 0.09019
2.16054 | 0.93733 | 0.1171
1.70952 | 0.90112 | 0.12538
1.35352 | 0.8603 | 0.09622
1.07079 | 0.84392 | 0.03507
0.84734 | 0.87265 | -0.02842
0.67072 | 0.93317 | -0.06173
0.53067 | 1.0176 | -0.04236
0.41976 | 1.06858 | 0.03359
0.33183 | 1.0535 | 0.12795
0.26261 | 0.98025 | 0.1854
0.20791 | 0.89087 | 0.18067
0.16452 | 0.83658 | 0.1258
0.13007 | 0.83207 | 0.05837
0.10309 | 0.8675 | 0.00596
0.08153 | 0.93399 | -0.02818
0.06443 | 1.02434 | -0.03631
0.05102 | 1.16206 | 0.02898
0.04042 | 1.26461 | 0.20504
0.03192 | 1.24748 | 0.45221
0.02528 | 1.06692 | 0.66498
0.01999 | 0.75487 | 0.72167