## Sheet1
20004.453 | 1.5323 | -0.02605
15829.126 | 1.53611 | -0.01115
12516.703 | 1.54186 | -0.00019
9909.4424 | 1.54977 | 0.00996
7835.48 | 1.55478 | 0.01768
6217.2461 | 1.56126 | 0.02498
4905.291 | 1.56765 | 0.02913
3881.2737 | 1.57545 | 0.03471
3070.9827 | 1.58259 | 0.03879
2430.7778 | 1.58951 | 0.04339
1923.1537 | 1.59838 | 0.04575
1522.4358 | 1.60393 | 0.05017
1203.8446 | 1.61286 | 0.05372
952.86591 | 1.6208 | 0.05507
754.27557 | 1.62856 | 0.05948
596.71857 | 1.63903 | 0.06123
471.96338 | 1.64728 | 0.06368
373.20856 | 1.65706 | 0.06684
295.47278 | 1.66789 | 0.07121
233.87738 | 1.67797 | 0.07286
185.05922 | 1.68935 | 0.07689
146.35823 | 1.69932 | 0.08163
115.77804 | 1.71031 | 0.0856
91.6721 | 1.72154 | 0.09326
72.51701 | 1.7347 | 0.09818
57.36816 | 1.74925 | 0.10506
45.3629 | 1.76755 | 0.11375
35.93134 | 1.78415 | 0.12135
28.40909 | 1.80803 | 0.12794
22.48202 | 1.83106 | 0.13424
17.79613 | 1.85627 | 0.13676
14.06813 | 1.88351 | 0.13351
11.1448 | 1.90766 | 0.12808
8.81772 | 1.93109 | 0.12154
6.97545 | 1.95192 | 0.11115
5.5173 | 1.96577 | 0.09856
4.36941 | 1.98136 | 0.08865
3.45686 | 1.99212 | 0.07773
2.73547 | 2.00026 | 0.06896
2.16054 | 2.00769 | 0.0637
1.70952 | 2.01286 | 0.05846
1.35352 | 2.01623 | 0.05492
1.07079 | 2.02039 | 0.05325
0.84734 | 2.02451 | 0.05289
0.67072 | 2.02845 | 0.05467
0.53067 | 2.03272 | 0.05727
0.41976 | 2.03925 | 0.06212
0.33183 | 2.04618 | 0.07129
0.26261 | 2.05305 | 0.08464
0.20791 | 2.05656 | 0.09885
0.16452 | 2.06111 | 0.11424
0.13007 | 2.06814 | 0.12874
0.10309 | 2.07959 | 0.14559
0.08153 | 2.09444 | 0.16639
0.06443 | 2.1152 | 0.19122
0.05102 | 2.14264 | 0.21752
0.04042 | 2.17962 | 0.25913
0.03192 | 2.2166 | 0.32079
0.02528 | 2.24195 | 0.39383
0.01999 | 2.25759 | 0.46585