## Sheet1
20004.453 | 0.30041 | -0.02813
15829.126 | 0.30715 | -0.00715
12516.703 | 0.31381 | 0.00994
9909.4424 | 0.32267 | 0.02606
7835.48 | 0.33092 | 0.0378
6217.2461 | 0.34123 | 0.05014
4905.291 | 0.35292 | 0.05976
3881.2737 | 0.36579 | 0.07057
3070.9827 | 0.37752 | 0.08071
2430.7778 | 0.39109 | 0.08905
1923.1537 | 0.40545 | 0.09654
1522.4358 | 0.42204 | 0.10696
1203.8446 | 0.43793 | 0.11551
952.86591 | 0.45609 | 0.12405
754.27557 | 0.47688 | 0.13205
596.71857 | 0.49599 | 0.1426
471.96338 | 0.51768 | 0.14928
373.20856 | 0.5429 | 0.157
295.47278 | 0.56512 | 0.16775
233.87738 | 0.59135 | 0.17461
185.05922 | 0.61858 | 0.18275
146.35823 | 0.64546 | 0.19072
115.77804 | 0.6742 | 0.19955
91.6721 | 0.7053 | 0.20731
72.51701 | 0.73691 | 0.21452
57.36816 | 0.76789 | 0.22253
45.3629 | 0.79873 | 0.22913
35.93134 | 0.8304 | 0.23938
28.40909 | 0.86215 | 0.24965
22.48202 | 0.89381 | 0.26629
17.79613 | 0.92921 | 0.28382
14.06813 | 0.96731 | 0.30836
11.1448 | 1.01145 | 0.33573
8.81772 | 1.06667 | 0.36508
6.97545 | 1.1317 | 0.38151
5.5173 | 1.19983 | 0.41226
4.36941 | 1.28507 | 0.41543
3.45686 | 1.37435 | 0.42968
2.73547 | 1.45001 | 0.41394
2.16054 | 1.53373 | 0.38585
1.70952 | 1.60449 | 0.35709
1.35352 | 1.65733 | 0.32
1.07079 | 1.70155 | 0.2803
0.84734 | 1.73638 | 0.24461
0.67072 | 1.76378 | 0.21477
0.53067 | 1.78332 | 0.1922
0.41976 | 1.79768 | 0.17368
0.33183 | 1.81026 | 0.16031
0.26261 | 1.82255 | 0.15189
0.20791 | 1.8343 | 0.14974
0.16452 | 1.84513 | 0.15364
0.13007 | 1.85605 | 0.16169
0.10309 | 1.87061 | 0.17298
0.08153 | 1.89141 | 0.1925
0.06443 | 1.91474 | 0.22223
0.05102 | 1.93578 | 0.26081
0.04042 | 1.95638 | 0.29818
0.03192 | 1.98866 | 0.33386
0.02528 | 2.03525 | 0.37683
0.01999 | 2.08943 | 0.43169