## Sheet1
20004.453 | 0.39304 | 0.00635
15829.126 | 0.40461 | 0.01884
12516.703 | 0.41454 | 0.02671
9909.4424 | 0.42272 | 0.03533
7835.48 | 0.43282 | 0.04097
6217.2461 | 0.44344 | 0.0455
4905.291 | 0.45243 | 0.04753
3881.2737 | 0.46284 | 0.05071
3070.9827 | 0.47135 | 0.05352
2430.7778 | 0.48266 | 0.05585
1923.1537 | 0.49046 | 0.05755
1522.4358 | 0.49803 | 0.05841
1203.8446 | 0.5078 | 0.05961
952.86591 | 0.51667 | 0.06322
754.27557 | 0.52759 | 0.06471
596.71857 | 0.53644 | 0.06779
471.96338 | 0.5458 | 0.06927
373.20856 | 0.55504 | 0.07354
295.47278 | 0.56477 | 0.0762
233.87738 | 0.57806 | 0.07963
185.05922 | 0.588 | 0.08376
146.35823 | 0.60052 | 0.08715
115.77804 | 0.61278 | 0.09447
91.6721 | 0.62405 | 0.09849
72.51701 | 0.63771 | 0.10677
57.36816 | 0.65049 | 0.11696
45.3629 | 0.66643 | 0.12819
35.93134 | 0.68435 | 0.13778
28.40909 | 0.70759 | 0.15472
22.48202 | 0.7314 | 0.17016
17.79613 | 0.7591 | 0.18253
14.06813 | 0.78527 | 0.20008
11.1448 | 0.83524 | 0.20162
8.81772 | 0.86938 | 0.21829
6.97545 | 0.90623 | 0.20364
5.5173 | 0.95653 | 0.18168
4.36941 | 1.00749 | 0.18221
3.45686 | 1.02704 | 0.18186
2.73547 | 1.02979 | 0.16252
2.16054 | 1.03195 | 0.12595
1.70952 | 1.04931 | 0.0822
1.35352 | 1.08441 | 0.0513
1.07079 | 1.12694 | 0.04793
0.84734 | 1.15497 | 0.07411
0.67072 | 1.15453 | 0.11075
0.53067 | 1.11614 | 0.14547
0.41976 | 1.0568 | 0.1462
0.33183 | 1.00442 | 0.10486
0.26261 | 0.99133 | 0.03462
0.20791 | 1.03021 | -0.03605
0.16452 | 1.11805 | -0.07197
0.13007 | 1.22889 | -0.0428
0.10309 | 1.32325 | 0.06539
0.08153 | 1.35274 | 0.23817
0.06443 | 1.29839 | 0.41243
0.05102 | 1.10434 | 0.5346
0.04042 | 0.86196 | 0.50635
0.03192 | 0.68006 | 0.30124
0.02528 | 0.67061 | -0.02736
0.01999 | 0.93532 | -0.34321