## Sheet1
20004.453 | 0.54544 | -0.00548
15829.126 | 0.55535 | 0.00767
12516.703 | 0.56384 | 0.01842
9909.4424 | 0.57427 | 0.0276
7835.48 | 0.58125 | 0.03444
6217.2461 | 0.58994 | 0.04137
4905.291 | 0.59829 | 0.04446
3881.2737 | 0.60659 | 0.04917
3070.9827 | 0.61711 | 0.05242
2430.7778 | 0.62495 | 0.05712
1923.1537 | 0.63486 | 0.05954
1522.4358 | 0.64347 | 0.06289
1203.8446 | 0.65347 | 0.06748
952.86591 | 0.66471 | 0.07081
754.27557 | 0.67455 | 0.07396
596.71857 | 0.6852 | 0.07696
471.96338 | 0.69718 | 0.08033
373.20856 | 0.70681 | 0.08487
295.47278 | 0.72039 | 0.09016
233.87738 | 0.73285 | 0.09242
185.05922 | 0.74579 | 0.09942
146.35823 | 0.75896 | 0.10365
115.77804 | 0.77299 | 0.11038
91.6721 | 0.78975 | 0.11645
72.51701 | 0.80107 | 0.12473
57.36816 | 0.81914 | 0.13312
45.3629 | 0.83529 | 0.14559
35.93134 | 0.85581 | 0.16053
28.40909 | 0.87834 | 0.17459
22.48202 | 0.90392 | 0.19573
17.79613 | 0.93535 | 0.21502
14.06813 | 0.97623 | 0.23394
11.1448 | 1.02127 | 0.2466
8.81772 | 1.06899 | 0.2565
6.97545 | 1.12722 | 0.25989
5.5173 | 1.17529 | 0.24693
4.36941 | 1.22428 | 0.23788
3.45686 | 1.26329 | 0.21584
2.73547 | 1.30029 | 0.19201
2.16054 | 1.32837 | 0.16991
1.70952 | 1.34779 | 0.14803
1.35352 | 1.36298 | 0.12872
1.07079 | 1.37425 | 0.11249
0.84734 | 1.38362 | 0.10122
0.67072 | 1.391 | 0.09219
0.53067 | 1.3971 | 0.08661
0.41976 | 1.40376 | 0.08403
0.33183 | 1.41167 | 0.08618
0.26261 | 1.41782 | 0.09196
0.20791 | 1.42267 | 0.10112
0.16452 | 1.42865 | 0.11135
0.13007 | 1.43787 | 0.12304
0.10309 | 1.45091 | 0.14047
0.08153 | 1.46548 | 0.16253
0.06443 | 1.48373 | 0.18865
0.05102 | 1.50756 | 0.21173
0.04042 | 1.5438 | 0.24461
0.03192 | 1.58496 | 0.28928
0.02528 | 1.62025 | 0.34071
0.01999 | 1.65382 | 0.38407