## Sheet1
20004.453 | 0.54854 | -0.00498
15829.126 | 0.55686 | 0.0074
12516.703 | 0.56555 | 0.019
9909.4424 | 0.5763 | 0.02673
7835.48 | 0.58304 | 0.03357
6217.2461 | 0.59306 | 0.04138
4905.291 | 0.60081 | 0.04516
3881.2737 | 0.60988 | 0.04921
3070.9827 | 0.61896 | 0.05317
2430.7778 | 0.62756 | 0.05592
1923.1537 | 0.63814 | 0.06067
1522.4358 | 0.64593 | 0.06403
1203.8446 | 0.65486 | 0.06808
952.86591 | 0.66585 | 0.07148
754.27557 | 0.67788 | 0.07288
596.71857 | 0.68903 | 0.07911
471.96338 | 0.69992 | 0.08189
373.20856 | 0.711 | 0.08547
295.47278 | 0.72306 | 0.0878
233.87738 | 0.73529 | 0.09321
185.05922 | 0.74967 | 0.09869
146.35823 | 0.76395 | 0.10384
115.77804 | 0.77773 | 0.10984
91.6721 | 0.79285 | 0.11818
72.51701 | 0.80591 | 0.12596
57.36816 | 0.8237 | 0.13498
45.3629 | 0.84129 | 0.14622
35.93134 | 0.86169 | 0.16247
28.40909 | 0.88351 | 0.17697
22.48202 | 0.90821 | 0.1967
17.79613 | 0.9401 | 0.21621
14.06813 | 0.98046 | 0.23419
11.1448 | 1.02569 | 0.24935
8.81772 | 1.07528 | 0.25791
6.97545 | 1.12947 | 0.26102
5.5173 | 1.17902 | 0.24941
4.36941 | 1.22761 | 0.23896
3.45686 | 1.26862 | 0.21584
2.73547 | 1.30599 | 0.19343
2.16054 | 1.33328 | 0.17142
1.70952 | 1.35268 | 0.14874
1.35352 | 1.36845 | 0.12901
1.07079 | 1.38107 | 0.11324
0.84734 | 1.38959 | 0.10159
0.67072 | 1.39747 | 0.09286
0.53067 | 1.40362 | 0.08683
0.41976 | 1.41043 | 0.0846
0.33183 | 1.41778 | 0.08671
0.26261 | 1.42344 | 0.09344
0.20791 | 1.42816 | 0.10103
0.16452 | 1.4341 | 0.10985
0.13007 | 1.44516 | 0.12208
0.10309 | 1.45701 | 0.14006
0.08153 | 1.47096 | 0.16224
0.06443 | 1.48939 | 0.18731
0.05102 | 1.51592 | 0.21117
0.04042 | 1.55265 | 0.24718
0.03192 | 1.58943 | 0.29489
0.02528 | 1.62049 | 0.34224
0.01999 | 1.65561 | 0.38181