## Sheet1
20004.453 | 0.5306 | -0.00529
15829.126 | 0.53895 | 0.0067
12516.703 | 0.5477 | 0.01778
9909.4424 | 0.55695 | 0.02709
7835.48 | 0.56506 | 0.03307
6217.2461 | 0.57381 | 0.04001
4905.291 | 0.58189 | 0.04514
3881.2737 | 0.59218 | 0.04993
3070.9827 | 0.60055 | 0.05403
2430.7778 | 0.60836 | 0.05659
1923.1537 | 0.61734 | 0.06016
1522.4358 | 0.62837 | 0.06414
1203.8446 | 0.63807 | 0.06657
952.86591 | 0.64852 | 0.07188
754.27557 | 0.65861 | 0.07638
596.71857 | 0.67042 | 0.07696
471.96338 | 0.68197 | 0.08006
373.20856 | 0.69228 | 0.08544
295.47278 | 0.70574 | 0.08896
233.87738 | 0.71839 | 0.09638
185.05922 | 0.731 | 0.09865
146.35823 | 0.74514 | 0.10319
115.77804 | 0.7609 | 0.11114
91.6721 | 0.77401 | 0.11658
72.51701 | 0.78965 | 0.12482
57.36816 | 0.80562 | 0.13606
45.3629 | 0.82284 | 0.14707
35.93134 | 0.84301 | 0.16089
28.40909 | 0.86572 | 0.1768
22.48202 | 0.89112 | 0.19567
17.79613 | 0.92417 | 0.21525
14.06813 | 0.96272 | 0.23534
11.1448 | 1.00754 | 0.24985
8.81772 | 1.0571 | 0.25832
6.97545 | 1.10955 | 0.25507
5.5173 | 1.1605 | 0.25225
4.36941 | 1.20981 | 0.23299
3.45686 | 1.25128 | 0.21582
2.73547 | 1.28361 | 0.1926
2.16054 | 1.31251 | 0.16727
1.70952 | 1.33375 | 0.14679
1.35352 | 1.34802 | 0.12841
1.07079 | 1.35943 | 0.11374
0.84734 | 1.36773 | 0.10134
0.67072 | 1.37532 | 0.09213
0.53067 | 1.38231 | 0.08708
0.41976 | 1.38768 | 0.08502
0.33183 | 1.39369 | 0.085
0.26261 | 1.40081 | 0.08892
0.20791 | 1.41019 | 0.09788
0.16452 | 1.41837 | 0.11152
0.13007 | 1.42482 | 0.12803
0.10309 | 1.43321 | 0.1433
0.08153 | 1.44816 | 0.1622
0.06443 | 1.46763 | 0.18709
0.05102 | 1.48979 | 0.21664
0.04042 | 1.51572 | 0.24538
0.03192 | 1.55466 | 0.27709
0.02528 | 1.60611 | 0.31753
0.01999 | 1.6598 | 0.37175