## Sheet1
20004.453 | 0.52923 | -0.0053
15829.126 | 0.53811 | 0.00931
12516.703 | 0.54856 | 0.01761
9909.4424 | 0.55653 | 0.02749
7835.48 | 0.56587 | 0.03441
6217.2461 | 0.57356 | 0.03871
4905.291 | 0.58112 | 0.04408
3881.2737 | 0.59179 | 0.04921
3070.9827 | 0.59959 | 0.05325
2430.7778 | 0.60891 | 0.05655
1923.1537 | 0.61721 | 0.05994
1522.4358 | 0.62738 | 0.06375
1203.8446 | 0.63885 | 0.06729
952.86591 | 0.64722 | 0.07019
754.27557 | 0.65903 | 0.07423
596.71857 | 0.66927 | 0.07631
471.96338 | 0.68143 | 0.08058
373.20856 | 0.69391 | 0.08623
295.47278 | 0.70421 | 0.08972
233.87738 | 0.71646 | 0.09355
185.05922 | 0.72987 | 0.0998
146.35823 | 0.7437 | 0.10462
115.77804 | 0.75661 | 0.11092
91.6721 | 0.77419 | 0.11705
72.51701 | 0.78816 | 0.1254
57.36816 | 0.80497 | 0.13414
45.3629 | 0.82363 | 0.1481
35.93134 | 0.84189 | 0.16187
28.40909 | 0.86355 | 0.17931
22.48202 | 0.89109 | 0.19615
17.79613 | 0.92164 | 0.21612
14.06813 | 0.96306 | 0.23379
11.1448 | 1.00947 | 0.24684
8.81772 | 1.05705 | 0.25608
6.97545 | 1.11055 | 0.26004
5.5173 | 1.16292 | 0.24585
4.36941 | 1.20709 | 0.23572
3.45686 | 1.24913 | 0.21208
2.73547 | 1.28511 | 0.19083
2.16054 | 1.31073 | 0.16895
1.70952 | 1.33017 | 0.14581
1.35352 | 1.3456 | 0.12709
1.07079 | 1.35671 | 0.11153
0.84734 | 1.36617 | 0.10014
0.67072 | 1.37323 | 0.09166
0.53067 | 1.37966 | 0.0854
0.41976 | 1.38721 | 0.08391
0.33183 | 1.39325 | 0.0868
0.26261 | 1.39839 | 0.09277
0.20791 | 1.4032 | 0.09982
0.16452 | 1.41061 | 0.10856
0.13007 | 1.4206 | 0.12162
0.10309 | 1.43291 | 0.13998
0.08153 | 1.44575 | 0.16072
0.06443 | 1.46517 | 0.18545
0.05102 | 1.49423 | 0.21094
0.04042 | 1.52916 | 0.2505
0.03192 | 1.56082 | 0.2984
0.02528 | 1.58891 | 0.34078
0.01999 | 1.62656 | 0.37586