## Sheet1
20004.453 | 0.54869 | -0.00649
15829.126 | 0.55859 | 0.00767
12516.703 | 0.56683 | 0.01957
9909.4424 | 0.5756 | 0.02834
7835.48 | 0.585 | 0.03436
6217.2461 | 0.59225 | 0.04004
4905.291 | 0.60223 | 0.04434
3881.2737 | 0.61048 | 0.04974
3070.9827 | 0.62015 | 0.05294
2430.7778 | 0.62861 | 0.05667
1923.1537 | 0.63789 | 0.06167
1522.4358 | 0.64839 | 0.06459
1203.8446 | 0.65738 | 0.06715
952.86591 | 0.6673 | 0.07049
754.27557 | 0.67782 | 0.07399
596.71857 | 0.68836 | 0.07699
471.96338 | 0.69989 | 0.07996
373.20856 | 0.71275 | 0.08566
295.47278 | 0.72487 | 0.08825
233.87738 | 0.7367 | 0.09422
185.05922 | 0.74954 | 0.09683
146.35823 | 0.76441 | 0.10363
115.77804 | 0.77853 | 0.11
91.6721 | 0.79262 | 0.11602
72.51701 | 0.80743 | 0.12618
57.36816 | 0.82311 | 0.1357
45.3629 | 0.84245 | 0.14741
35.93134 | 0.85995 | 0.15964
28.40909 | 0.88283 | 0.17792
22.48202 | 0.90994 | 0.19629
17.79613 | 0.94163 | 0.21507
14.06813 | 0.97965 | 0.23481
11.1448 | 1.02405 | 0.25032
8.81772 | 1.07509 | 0.25924
6.97545 | 1.12759 | 0.25706
5.5173 | 1.17891 | 0.25369
4.36941 | 1.22621 | 0.23407
3.45686 | 1.27135 | 0.21668
2.73547 | 1.30399 | 0.19429
2.16054 | 1.33123 | 0.16953
1.70952 | 1.35223 | 0.14836
1.35352 | 1.36708 | 0.12926
1.07079 | 1.37914 | 0.11332
0.84734 | 1.38863 | 0.10048
0.67072 | 1.3974 | 0.0919
0.53067 | 1.40368 | 0.0879
0.41976 | 1.4092 | 0.08696
0.33183 | 1.41347 | 0.08817
0.26261 | 1.419 | 0.09094
0.20791 | 1.42619 | 0.09761
0.16452 | 1.43511 | 0.10874
0.13007 | 1.44365 | 0.1227
0.10309 | 1.45569 | 0.13789
0.08153 | 1.47487 | 0.15869
0.06443 | 1.49831 | 0.18855
0.05102 | 1.52047 | 0.22592
0.04042 | 1.53972 | 0.26229
0.03192 | 1.56731 | 0.29308
0.02528 | 1.60692 | 0.32509
0.01999 | 1.65512 | 0.36511