## Sheet1
20004.453 | 0.54966 | -0.00449
15829.126 | 0.55926 | 0.0079
12516.703 | 0.56709 | 0.01813
9909.4424 | 0.57666 | 0.02688
7835.48 | 0.58486 | 0.0344
6217.2461 | 0.59329 | 0.04007
4905.291 | 0.60252 | 0.04539
3881.2737 | 0.61099 | 0.04891
3070.9827 | 0.61996 | 0.05334
2430.7778 | 0.62932 | 0.05681
1923.1537 | 0.63786 | 0.0617
1522.4358 | 0.64752 | 0.0622
1203.8446 | 0.6586 | 0.06792
952.86591 | 0.6696 | 0.07168
754.27557 | 0.67724 | 0.07412
596.71857 | 0.68965 | 0.07753
471.96338 | 0.7004 | 0.08296
373.20856 | 0.71371 | 0.08508
295.47278 | 0.7265 | 0.08871
233.87738 | 0.7393 | 0.09542
185.05922 | 0.75201 | 0.09952
146.35823 | 0.76539 | 0.10492
115.77804 | 0.77971 | 0.11059
91.6721 | 0.79462 | 0.11743
72.51701 | 0.81029 | 0.12718
57.36816 | 0.82455 | 0.13483
45.3629 | 0.84269 | 0.14642
35.93134 | 0.86223 | 0.16257
28.40909 | 0.88382 | 0.17839
22.48202 | 0.90928 | 0.19559
17.79613 | 0.94273 | 0.21551
14.06813 | 0.9821 | 0.23425
11.1448 | 1.02652 | 0.24861
8.81772 | 1.07759 | 0.25815
6.97545 | 1.13439 | 0.26179
5.5173 | 1.18262 | 0.25016
4.36941 | 1.232 | 0.24042
3.45686 | 1.27205 | 0.2189
2.73547 | 1.31004 | 0.1943
2.16054 | 1.33779 | 0.17195
1.70952 | 1.35721 | 0.14968
1.35352 | 1.37277 | 0.12995
1.07079 | 1.3853 | 0.11397
0.84734 | 1.39375 | 0.10202
0.67072 | 1.40167 | 0.09323
0.53067 | 1.40806 | 0.08746
0.41976 | 1.41453 | 0.08455
0.33183 | 1.42233 | 0.08629
0.26261 | 1.42843 | 0.09246
0.20791 | 1.43356 | 0.10116
0.16452 | 1.43922 | 0.1109
0.13007 | 1.44841 | 0.12319
0.10309 | 1.46147 | 0.13979
0.08153 | 1.47574 | 0.1622
0.06443 | 1.49376 | 0.18832
0.05102 | 1.51733 | 0.2116
0.04042 | 1.55319 | 0.24397
0.03192 | 1.59434 | 0.28968
0.02528 | 1.62949 | 0.34062
0.01999 | 1.66362 | 0.38503