## Sheet1
20004.453 | 0.53268 | -0.00663
15829.126 | 0.54388 | 0.00854
12516.703 | 0.55089 | 0.01871
9909.4424 | 0.56027 | 0.02798
7835.48 | 0.56894 | 0.03402
6217.2461 | 0.57731 | 0.04155
4905.291 | 0.58616 | 0.04381
3881.2737 | 0.5939 | 0.04897
3070.9827 | 0.60454 | 0.05575
2430.7778 | 0.61123 | 0.05681
1923.1537 | 0.62204 | 0.06086
1522.4358 | 0.63121 | 0.06322
1203.8446 | 0.64113 | 0.06716
952.86591 | 0.65043 | 0.07032
754.27557 | 0.66177 | 0.0741
596.71857 | 0.67328 | 0.07826
471.96338 | 0.6844 | 0.08136
373.20856 | 0.69692 | 0.08537
295.47278 | 0.7091 | 0.08946
233.87738 | 0.72229 | 0.09459
185.05922 | 0.73555 | 0.09978
146.35823 | 0.74843 | 0.10478
115.77804 | 0.76246 | 0.1109
91.6721 | 0.7773 | 0.11707
72.51701 | 0.79252 | 0.12683
57.36816 | 0.80879 | 0.13674
45.3629 | 0.82584 | 0.14687
35.93134 | 0.84546 | 0.16133
28.40909 | 0.86695 | 0.17712
22.48202 | 0.89371 | 0.19594
17.79613 | 0.92736 | 0.21528
14.06813 | 0.96297 | 0.23406
11.1448 | 1.00763 | 0.24936
8.81772 | 1.06096 | 0.259
6.97545 | 1.11541 | 0.25444
5.5173 | 1.16096 | 0.25182
4.36941 | 1.214 | 0.234
3.45686 | 1.255 | 0.21727
2.73547 | 1.28788 | 0.19244
2.16054 | 1.31675 | 0.16838
1.70952 | 1.33782 | 0.14703
1.35352 | 1.3528 | 0.12955
1.07079 | 1.36374 | 0.11374
0.84734 | 1.37294 | 0.10042
0.67072 | 1.38065 | 0.09223
0.53067 | 1.38669 | 0.08678
0.41976 | 1.39253 | 0.08484
0.33183 | 1.39853 | 0.08472
0.26261 | 1.4064 | 0.0892
0.20791 | 1.41472 | 0.09827
0.16452 | 1.42175 | 0.11232
0.13007 | 1.42811 | 0.12712
0.10309 | 1.43741 | 0.14246
0.08153 | 1.45318 | 0.16153
0.06443 | 1.47356 | 0.18711
0.05102 | 1.49418 | 0.21596
0.04042 | 1.52171 | 0.24482
0.03192 | 1.56325 | 0.27662
0.02528 | 1.61405 | 0.32125
0.01999 | 1.66277 | 0.37822