## Sheet1
20004.453 | 0.5245 | -0.00556
15829.126 | 0.53297 | 0.0081
12516.703 | 0.54418 | 0.01735
9909.4424 | 0.55108 | 0.02671
7835.48 | 0.56143 | 0.03375
6217.2461 | 0.56932 | 0.04009
4905.291 | 0.57657 | 0.04571
3881.2737 | 0.586 | 0.05132
3070.9827 | 0.5952 | 0.05466
2430.7778 | 0.60358 | 0.05686
1923.1537 | 0.61281 | 0.05988
1522.4358 | 0.62215 | 0.06386
1203.8446 | 0.63344 | 0.06739
952.86591 | 0.64436 | 0.07228
754.27557 | 0.65474 | 0.0756
596.71857 | 0.66529 | 0.07903
471.96338 | 0.67848 | 0.08208
373.20856 | 0.68864 | 0.08642
295.47278 | 0.70344 | 0.09022
233.87738 | 0.71313 | 0.09532
185.05922 | 0.72845 | 0.10067
146.35823 | 0.74033 | 0.10387
115.77804 | 0.75523 | 0.1118
91.6721 | 0.76868 | 0.11824
72.51701 | 0.78509 | 0.12728
57.36816 | 0.8017 | 0.13626
45.3629 | 0.81881 | 0.14802
35.93134 | 0.8382 | 0.16273
28.40909 | 0.86094 | 0.1774
22.48202 | 0.88814 | 0.19629
17.79613 | 0.92021 | 0.21649
14.06813 | 0.96083 | 0.2341
11.1448 | 1.00597 | 0.24787
8.81772 | 1.05649 | 0.25569
6.97545 | 1.10668 | 0.26023
5.5173 | 1.16069 | 0.24668
4.36941 | 1.2049 | 0.23541
3.45686 | 1.24815 | 0.21226
2.73547 | 1.28381 | 0.19113
2.16054 | 1.30894 | 0.16814
1.70952 | 1.32888 | 0.14643
1.35352 | 1.34463 | 0.1275
1.07079 | 1.35609 | 0.11142
0.84734 | 1.36438 | 0.09968
0.67072 | 1.37205 | 0.09172
0.53067 | 1.37892 | 0.08513
0.41976 | 1.38555 | 0.08348
0.33183 | 1.39223 | 0.0869
0.26261 | 1.39664 | 0.09238
0.20791 | 1.40121 | 0.09903
0.16452 | 1.40908 | 0.10767
0.13007 | 1.41966 | 0.12109
0.10309 | 1.43126 | 0.13968
0.08153 | 1.44476 | 0.16009
0.06443 | 1.46426 | 0.1839
0.05102 | 1.49424 | 0.2109
0.04042 | 1.52776 | 0.25149
0.03192 | 1.55823 | 0.29816
0.02528 | 1.58648 | 0.33919
0.01999 | 1.62591 | 0.37309