## Sheet1
20004.453 | 0.53433 | -0.00612
15829.126 | 0.54312 | 0.00763
12516.703 | 0.55134 | 0.01993
9909.4424 | 0.56062 | 0.02723
7835.48 | 0.57078 | 0.03456
6217.2461 | 0.57928 | 0.04108
4905.291 | 0.58745 | 0.04423
3881.2737 | 0.59678 | 0.04871
3070.9827 | 0.60675 | 0.0528
2430.7778 | 0.61509 | 0.05621
1923.1537 | 0.62556 | 0.06071
1522.4358 | 0.63466 | 0.06423
1203.8446 | 0.64561 | 0.06789
952.86591 | 0.65448 | 0.06972
754.27557 | 0.66677 | 0.07493
596.71857 | 0.67749 | 0.07777
471.96338 | 0.68959 | 0.08281
373.20856 | 0.70148 | 0.08645
295.47278 | 0.71437 | 0.08864
233.87738 | 0.72772 | 0.09298
185.05922 | 0.73904 | 0.09879
146.35823 | 0.75566 | 0.10331
115.77804 | 0.76785 | 0.10988
91.6721 | 0.78331 | 0.11533
72.51701 | 0.79858 | 0.12337
57.36816 | 0.81247 | 0.13393
45.3629 | 0.82963 | 0.14542
35.93134 | 0.85139 | 0.1534
28.40909 | 0.87558 | 0.17533
22.48202 | 0.90374 | 0.18919
17.79613 | 0.93484 | 0.20253
14.06813 | 0.96376 | 0.22185
11.1448 | 1.02174 | 0.22659
8.81772 | 1.05528 | 0.24422
6.97545 | 1.10056 | 0.22748
5.5173 | 1.15952 | 0.20383
4.36941 | 1.21363 | 0.20744
3.45686 | 1.23238 | 0.20406
2.73547 | 1.23706 | 0.18047
2.16054 | 1.24317 | 0.13549
1.70952 | 1.26861 | 0.08633
1.35352 | 1.31239 | 0.05555
1.07079 | 1.35948 | 0.05833
0.84734 | 1.38615 | 0.09336
0.67072 | 1.37774 | 0.13633
0.53067 | 1.32476 | 0.17113
0.41976 | 1.24923 | 0.16154
0.33183 | 1.19128 | 0.10028
0.26261 | 1.18567 | 0.0098
0.20791 | 1.24641 | -0.06868
0.16452 | 1.35799 | -0.09231
0.13007 | 1.47697 | -0.03381
0.10309 | 1.54865 | 0.09865
0.08153 | 1.53564 | 0.26129
0.06443 | 1.45446 | 0.37909
0.05102 | 1.30367 | 0.4232
0.04042 | 1.17303 | 0.35636
0.03192 | 1.11745 | 0.21783
0.02528 | 1.16221 | 0.04207
0.01999 | 1.33841 | -0.13472