## Sheet1
20004.453 | 0.54915 | -0.00377
15829.126 | 0.55653 | 0.00876
12516.703 | 0.56706 | 0.02042
9909.4424 | 0.57636 | 0.02748
7835.48 | 0.58507 | 0.03546
6217.2461 | 0.59189 | 0.04034
4905.291 | 0.60145 | 0.04684
3881.2737 | 0.61005 | 0.05058
3070.9827 | 0.62026 | 0.0552
2430.7778 | 0.62928 | 0.058
1923.1537 | 0.63862 | 0.06238
1522.4358 | 0.64843 | 0.06519
1203.8446 | 0.6574 | 0.06804
952.86591 | 0.66807 | 0.0723
754.27557 | 0.67931 | 0.07566
596.71857 | 0.69084 | 0.07863
471.96338 | 0.70035 | 0.08209
373.20856 | 0.71455 | 0.08594
295.47278 | 0.7258 | 0.08946
233.87738 | 0.74003 | 0.09558
185.05922 | 0.75437 | 0.10035
146.35823 | 0.7667 | 0.10294
115.77804 | 0.78196 | 0.11105
91.6721 | 0.79567 | 0.11766
72.51701 | 0.8113 | 0.12231
57.36816 | 0.82932 | 0.13265
45.3629 | 0.84851 | 0.14478
35.93134 | 0.8647 | 0.15897
28.40909 | 0.88722 | 0.16959
22.48202 | 0.91276 | 0.18653
17.79613 | 0.94313 | 0.20919
14.06813 | 0.99369 | 0.22427
11.1448 | 1.02396 | 0.23193
8.81772 | 1.0849 | 0.23227
6.97545 | 1.13617 | 0.24536
5.5173 | 1.15987 | 0.22958
4.36941 | 1.19692 | 0.19754
3.45686 | 1.24983 | 0.1627
2.73547 | 1.30145 | 0.15345
2.16054 | 1.32541 | 0.16157
1.70952 | 1.31745 | 0.16527
1.35352 | 1.29097 | 0.14732
1.07079 | 1.2679 | 0.10169
0.84734 | 1.27346 | 0.04297
0.67072 | 1.30652 | -0.00391
0.53067 | 1.37413 | -0.02199
0.41976 | 1.44172 | 0.01529
0.33183 | 1.47199 | 0.09724
0.26261 | 1.43771 | 0.19048
0.20791 | 1.34637 | 0.24823
0.16452 | 1.23599 | 0.23653
0.13007 | 1.15673 | 0.15598
0.10309 | 1.15312 | 0.04171
0.08153 | 1.23637 | -0.05612
0.06443 | 1.36634 | -0.08383
0.05102 | 1.53182 | -0.02379
0.04042 | 1.64952 | 0.12739
0.03192 | 1.68048 | 0.33247
0.02528 | 1.6001 | 0.53643
0.01999 | 1.40213 | 0.67411