## Sheet1
20004.453 | 0.52484 | -0.00685
15829.126 | 0.53274 | 0.00915
12516.703 | 0.54066 | 0.0187
9909.4424 | 0.54987 | 0.02656
7835.48 | 0.55953 | 0.03472
6217.2461 | 0.56718 | 0.04101
4905.291 | 0.57688 | 0.04624
3881.2737 | 0.58457 | 0.05074
3070.9827 | 0.59445 | 0.05285
2430.7778 | 0.6048 | 0.05704
1923.1537 | 0.61253 | 0.06334
1522.4358 | 0.62388 | 0.06531
1203.8446 | 0.6345 | 0.06879
952.86591 | 0.64291 | 0.07196
754.27557 | 0.65492 | 0.07613
596.71857 | 0.66722 | 0.07927
471.96338 | 0.67684 | 0.08391
373.20856 | 0.68992 | 0.08678
295.47278 | 0.7034 | 0.09033
233.87738 | 0.71663 | 0.09649
185.05922 | 0.73035 | 0.10086
146.35823 | 0.74486 | 0.10395
115.77804 | 0.75697 | 0.11163
91.6721 | 0.77372 | 0.11927
72.51701 | 0.78725 | 0.12513
57.36816 | 0.80739 | 0.13457
45.3629 | 0.82449 | 0.14243
35.93134 | 0.84061 | 0.16114
28.40909 | 0.86338 | 0.17162
22.48202 | 0.88897 | 0.18786
17.79613 | 0.92076 | 0.21075
14.06813 | 0.97065 | 0.22202
11.1448 | 1.00045 | 0.23327
8.81772 | 1.06243 | 0.22923
6.97545 | 1.11609 | 0.24171
5.5173 | 1.13814 | 0.23233
4.36941 | 1.17319 | 0.19862
3.45686 | 1.22192 | 0.15954
2.73547 | 1.27558 | 0.14498
2.16054 | 1.30796 | 0.15254
1.70952 | 1.30359 | 0.16315
1.35352 | 1.27598 | 0.15481
1.07079 | 1.24431 | 0.11625
0.84734 | 1.23781 | 0.05527
0.67072 | 1.26282 | 0.00126
0.53067 | 1.32677 | -0.03288
0.41976 | 1.40418 | -0.01293
0.33183 | 1.45416 | 0.06223
0.26261 | 1.44297 | 0.16564
0.20791 | 1.36368 | 0.24849
0.16452 | 1.2455 | 0.2659
0.13007 | 1.14321 | 0.20479
0.10309 | 1.10682 | 0.08997
0.08153 | 1.16129 | -0.02685
0.06443 | 1.27509 | -0.08263
0.05102 | 1.4506 | -0.06442
0.04042 | 1.60001 | 0.06216
0.03192 | 1.67108 | 0.25739
0.02528 | 1.63988 | 0.47597
0.01999 | 1.48476 | 0.66452