## Sheet1
20004.453 | 0.52315 | -0.00516
15829.126 | 0.53313 | 0.00829
12516.703 | 0.54081 | 0.01777
9909.4424 | 0.54949 | 0.02784
7835.48 | 0.55795 | 0.03504
6217.2461 | 0.56755 | 0.03955
4905.291 | 0.57562 | 0.04562
3881.2737 | 0.58386 | 0.0513
3070.9827 | 0.59306 | 0.05343
2430.7778 | 0.60226 | 0.05813
1923.1537 | 0.61149 | 0.06145
1522.4358 | 0.6208 | 0.064
1203.8446 | 0.63327 | 0.06796
952.86591 | 0.64372 | 0.07026
754.27557 | 0.6534 | 0.07371
596.71857 | 0.6637 | 0.08026
471.96338 | 0.67755 | 0.08323
373.20856 | 0.68937 | 0.0867
295.47278 | 0.70323 | 0.09065
233.87738 | 0.71745 | 0.09559
185.05922 | 0.72963 | 0.10083
146.35823 | 0.74248 | 0.10492
115.77804 | 0.7573 | 0.1094
91.6721 | 0.77314 | 0.11859
72.51701 | 0.78725 | 0.12461
57.36816 | 0.80635 | 0.13399
45.3629 | 0.82501 | 0.14416
35.93134 | 0.83942 | 0.15983
28.40909 | 0.86458 | 0.17039
22.48202 | 0.89096 | 0.18768
17.79613 | 0.9198 | 0.20987
14.06813 | 0.96968 | 0.22373
11.1448 | 1.00066 | 0.22931
8.81772 | 1.06291 | 0.23065
6.97545 | 1.10987 | 0.24453
5.5173 | 1.13339 | 0.22707
4.36941 | 1.17179 | 0.19146
3.45686 | 1.22632 | 0.15955
2.73547 | 1.27715 | 0.15315
2.16054 | 1.2974 | 0.16274
1.70952 | 1.28395 | 0.16497
1.35352 | 1.25475 | 0.14272
1.07079 | 1.23624 | 0.09284
0.84734 | 1.24855 | 0.03166
0.67072 | 1.28888 | -0.01226
0.53067 | 1.36149 | -0.02174
0.41976 | 1.42643 | 0.02558
0.33183 | 1.44425 | 0.11603
0.26261 | 1.39564 | 0.20864
0.20791 | 1.2915 | 0.25557
0.16452 | 1.17772 | 0.22712
0.13007 | 1.10905 | 0.13093
0.10309 | 1.12359 | 0.00782
0.08153 | 1.2264 | -0.08474
0.06443 | 1.36498 | -0.09886
0.05102 | 1.5351 | -0.01672
0.04042 | 1.63366 | 0.15931
0.03192 | 1.63039 | 0.3626
0.02528 | 1.52381 | 0.53704
0.01999 | 1.32442 | 0.63342