## Sheet1
20004.453 | 0.53605 | -0.00613
15829.126 | 0.54088 | 0.00832
12516.703 | 0.5519 | 0.01861
9909.4424 | 0.56289 | 0.02703
7835.48 | 0.57012 | 0.03513
6217.2461 | 0.57809 | 0.0413
4905.291 | 0.58827 | 0.04367
3881.2737 | 0.59546 | 0.04956
3070.9827 | 0.60639 | 0.0536
2430.7778 | 0.61511 | 0.05758
1923.1537 | 0.62543 | 0.06056
1522.4358 | 0.63538 | 0.06563
1203.8446 | 0.64581 | 0.06932
952.86591 | 0.65672 | 0.07231
754.27557 | 0.66543 | 0.07562
596.71857 | 0.67581 | 0.07903
471.96338 | 0.68795 | 0.0827
373.20856 | 0.70246 | 0.08653
295.47278 | 0.71387 | 0.09102
233.87738 | 0.72757 | 0.09471
185.05922 | 0.7396 | 0.10038
146.35823 | 0.75485 | 0.10419
115.77804 | 0.76869 | 0.10993
91.6721 | 0.78399 | 0.11567
72.51701 | 0.79973 | 0.12564
57.36816 | 0.81512 | 0.13679
45.3629 | 0.83411 | 0.14877
35.93134 | 0.85158 | 0.15649
28.40909 | 0.87799 | 0.17427
22.48202 | 0.90674 | 0.18857
17.79613 | 0.93426 | 0.20391
14.06813 | 0.97217 | 0.22988
11.1448 | 1.01777 | 0.22639
8.81772 | 1.06914 | 0.24865
6.97545 | 1.10466 | 0.2378
5.5173 | 1.15222 | 0.21142
4.36941 | 1.21688 | 0.19418
3.45686 | 1.25775 | 0.20041
2.73547 | 1.26616 | 0.19518
2.16054 | 1.25842 | 0.16715
1.70952 | 1.25682 | 0.11862
1.35352 | 1.27902 | 0.06395
1.07079 | 1.32726 | 0.02924
0.84734 | 1.38241 | 0.03387
0.67072 | 1.41791 | 0.06893
0.53067 | 1.41343 | 0.13568
0.41976 | 1.35604 | 0.19002
0.33183 | 1.26447 | 0.19456
0.26261 | 1.18741 | 0.13662
0.20791 | 1.1629 | 0.03743
0.16452 | 1.21632 | -0.05917
0.13007 | 1.33228 | -0.10236
0.10309 | 1.46838 | -0.0615
0.08153 | 1.57038 | 0.06569
0.06443 | 1.59438 | 0.22023
0.05102 | 1.51878 | 0.3805
0.04042 | 1.37299 | 0.45453
0.03192 | 1.21989 | 0.42327
0.02528 | 1.10975 | 0.29737
0.01999 | 1.09637 | 0.07965