## Sheet1
20004.453 | 0.52527 | -0.00708
15829.126 | 0.5341 | 0.00655
12516.703 | 0.54232 | 0.01785
9909.4424 | 0.55056 | 0.02632
7835.48 | 0.55995 | 0.03494
6217.2461 | 0.56888 | 0.04026
4905.291 | 0.5784 | 0.04552
3881.2737 | 0.58562 | 0.05122
3070.9827 | 0.59508 | 0.05491
2430.7778 | 0.60308 | 0.0572
1923.1537 | 0.61389 | 0.06246
1522.4358 | 0.62346 | 0.06568
1203.8446 | 0.6337 | 0.06791
952.86591 | 0.64477 | 0.07197
754.27557 | 0.65377 | 0.07629
596.71857 | 0.66694 | 0.0778
471.96338 | 0.67812 | 0.08321
373.20856 | 0.68986 | 0.08745
295.47278 | 0.70333 | 0.09119
233.87738 | 0.71632 | 0.09482
185.05922 | 0.7294 | 0.09846
146.35823 | 0.74377 | 0.10455
115.77804 | 0.7587 | 0.11046
91.6721 | 0.77371 | 0.11734
72.51701 | 0.78977 | 0.12656
57.36816 | 0.80105 | 0.13437
45.3629 | 0.81899 | 0.14505
35.93134 | 0.84487 | 0.15729
28.40909 | 0.86414 | 0.17596
22.48202 | 0.89687 | 0.19218
17.79613 | 0.93057 | 0.20347
14.06813 | 0.9588 | 0.21778
11.1448 | 1.0177 | 0.22986
8.81772 | 1.04435 | 0.23636
6.97545 | 1.09671 | 0.21894
5.5173 | 1.15787 | 0.20466
4.36941 | 1.19776 | 0.21275
3.45686 | 1.21056 | 0.20067
2.73547 | 1.21535 | 0.16426
2.16054 | 1.2341 | 0.11366
1.70952 | 1.27426 | 0.07369
1.35352 | 1.3225 | 0.06353
1.07079 | 1.35671 | 0.0856
0.84734 | 1.35641 | 0.12761
0.67072 | 1.32528 | 0.15874
0.53067 | 1.25662 | 0.16129
0.41976 | 1.19569 | 0.1133
0.33183 | 1.17593 | 0.02795
0.26261 | 1.21945 | -0.05586
0.20791 | 1.31928 | -0.09586
0.16452 | 1.43711 | -0.0585
0.13007 | 1.52317 | 0.05909
0.10309 | 1.52555 | 0.21999
0.08153 | 1.43233 | 0.36024
0.06443 | 1.30287 | 0.42268
0.05102 | 1.14891 | 0.3752
0.04042 | 1.08063 | 0.23628
0.03192 | 1.12793 | 0.07561
0.02528 | 1.27716 | -0.05713
0.01999 | 1.52768 | -0.12328