## Sheet1
20004.453 | 0.52455 | -0.00733
15829.126 | 0.53286 | 0.00745
12516.703 | 0.54116 | 0.01823
9909.4424 | 0.55043 | 0.02736
7835.48 | 0.55841 | 0.0341
6217.2461 | 0.56837 | 0.04016
4905.291 | 0.57716 | 0.0443
3881.2737 | 0.58472 | 0.04913
3070.9827 | 0.59361 | 0.05448
2430.7778 | 0.6026 | 0.05836
1923.1537 | 0.61144 | 0.06057
1522.4358 | 0.62079 | 0.06557
1203.8446 | 0.63273 | 0.06859
952.86591 | 0.64359 | 0.07126
754.27557 | 0.65426 | 0.07417
596.71857 | 0.66444 | 0.07816
471.96338 | 0.67694 | 0.08162
373.20856 | 0.68887 | 0.08685
295.47278 | 0.70236 | 0.09094
233.87738 | 0.71414 | 0.09385
185.05922 | 0.72618 | 0.09942
146.35823 | 0.74025 | 0.10313
115.77804 | 0.75439 | 0.10994
91.6721 | 0.76935 | 0.1177
72.51701 | 0.78386 | 0.124
57.36816 | 0.80407 | 0.13229
45.3629 | 0.82357 | 0.14282
35.93134 | 0.83652 | 0.15762
28.40909 | 0.8617 | 0.16829
22.48202 | 0.88883 | 0.18571
17.79613 | 0.91815 | 0.20825
14.06813 | 0.96716 | 0.2203
11.1448 | 0.99695 | 0.22753
8.81772 | 1.05921 | 0.2237
6.97545 | 1.10832 | 0.23663
5.5173 | 1.13122 | 0.22225
4.36941 | 1.16464 | 0.18847
3.45686 | 1.21578 | 0.15308
2.73547 | 1.26631 | 0.14465
2.16054 | 1.28825 | 0.15355
1.70952 | 1.27927 | 0.15962
1.35352 | 1.25067 | 0.14335
1.07079 | 1.22753 | 0.09959
0.84734 | 1.23082 | 0.03915
0.67072 | 1.26424 | -0.0093
0.53067 | 1.33374 | -0.0285
0.41976 | 1.40326 | 0.00747
0.33183 | 1.43651 | 0.09265
0.26261 | 1.40317 | 0.19128
0.20791 | 1.30854 | 0.25666
0.16452 | 1.18628 | 0.24866
0.13007 | 1.09443 | 0.16277
0.10309 | 1.0862 | 0.03406
0.08153 | 1.1759 | -0.07935
0.06443 | 1.31866 | -0.11778
0.05102 | 1.50526 | -0.05892
0.04042 | 1.63584 | 0.11175
0.03192 | 1.64913 | 0.32592
0.02528 | 1.55737 | 0.51148
0.01999 | 1.37291 | 0.62671