## Sheet1
20004.453 | 0.51675 | -0.00717
15829.126 | 0.52516 | 0.00709
12516.703 | 0.53494 | 0.01718
9909.4424 | 0.54222 | 0.02681
7835.48 | 0.55108 | 0.03385
6217.2461 | 0.56095 | 0.04088
4905.291 | 0.56786 | 0.04617
3881.2737 | 0.57781 | 0.04975
3070.9827 | 0.58666 | 0.0539
2430.7778 | 0.59662 | 0.05741
1923.1537 | 0.60447 | 0.06224
1522.4358 | 0.61556 | 0.06579
1203.8446 | 0.62572 | 0.06839
952.86591 | 0.6351 | 0.07367
754.27557 | 0.64731 | 0.07613
596.71857 | 0.65891 | 0.08
471.96338 | 0.6685 | 0.08211
373.20856 | 0.6829 | 0.08553
295.47278 | 0.69195 | 0.09051
233.87738 | 0.70617 | 0.09371
185.05922 | 0.72193 | 0.09897
146.35823 | 0.73489 | 0.1044
115.77804 | 0.74923 | 0.11084
91.6721 | 0.76192 | 0.11976
72.51701 | 0.78108 | 0.12263
57.36816 | 0.79735 | 0.13432
45.3629 | 0.81749 | 0.14567
35.93134 | 0.83209 | 0.15751
28.40909 | 0.85796 | 0.17045
22.48202 | 0.88511 | 0.18646
17.79613 | 0.91273 | 0.20321
14.06813 | 0.95981 | 0.22529
11.1448 | 0.99382 | 0.22539
8.81772 | 1.05807 | 0.23245
6.97545 | 1.09221 | 0.2406
5.5173 | 1.12289 | 0.2139
4.36941 | 1.17033 | 0.17881
3.45686 | 1.2267 | 0.16205
2.73547 | 1.26145 | 0.16672
2.16054 | 1.26334 | 0.17019
1.70952 | 1.24374 | 0.15315
1.35352 | 1.22606 | 0.11144
1.07079 | 1.23103 | 0.05475
0.84734 | 1.26866 | 0.0067
0.67072 | 1.32257 | -0.01003
0.53067 | 1.38546 | 0.02023
0.41976 | 1.41334 | 0.0939
0.33183 | 1.37973 | 0.17889
0.26261 | 1.29027 | 0.22976
0.20791 | 1.18196 | 0.21331
0.16452 | 1.1044 | 0.12706
0.13007 | 1.10479 | 0.00642
0.10309 | 1.1952 | -0.0918
0.08153 | 1.35007 | -0.1151
0.06443 | 1.49718 | -0.04928
0.05102 | 1.60971 | 0.12074
0.04042 | 1.6042 | 0.32414
0.03192 | 1.48956 | 0.4763
0.02528 | 1.3206 | 0.53651
0.01999 | 1.13153 | 0.48336