## Sheet1
20004.453 | 0.51275 | -0.01309
15829.126 | 0.51952 | 0.00297
12516.703 | 0.52786 | 0.01302
9909.4424 | 0.5377 | 0.02267
7835.48 | 0.54541 | 0.02995
6217.2461 | 0.5525 | 0.03615
4905.291 | 0.56158 | 0.04028
3881.2737 | 0.56961 | 0.04531
3070.9827 | 0.57837 | 0.04897
2430.7778 | 0.58663 | 0.05257
1923.1537 | 0.59546 | 0.05672
1522.4358 | 0.60339 | 0.0592
1203.8446 | 0.61317 | 0.06255
952.86591 | 0.6245 | 0.06682
754.27557 | 0.63311 | 0.07058
596.71857 | 0.64471 | 0.07462
471.96338 | 0.65379 | 0.07632
373.20856 | 0.66582 | 0.07772
295.47278 | 0.67685 | 0.08284
233.87738 | 0.689 | 0.08822
185.05922 | 0.70095 | 0.09232
146.35823 | 0.71426 | 0.09739
115.77804 | 0.72891 | 0.1042
91.6721 | 0.74203 | 0.112
72.51701 | 0.75605 | 0.11971
57.36816 | 0.77462 | 0.12744
45.3629 | 0.79618 | 0.13808
35.93134 | 0.81914 | 0.14982
28.40909 | 0.84543 | 0.1573
22.48202 | 0.87751 | 0.16327
17.79613 | 0.90972 | 0.16531
14.06813 | 0.94264 | 0.16038
11.1448 | 0.97291 | 0.1517
8.81772 | 1.00186 | 0.13852
6.97545 | 1.02421 | 0.12797
5.5173 | 1.03776 | 0.11247
4.36941 | 1.05248 | 0.0977
3.45686 | 1.06544 | 0.08305
2.73547 | 1.07897 | 0.07524
2.16054 | 1.08601 | 0.07317
1.70952 | 1.08751 | 0.07127
1.35352 | 1.08654 | 0.06526
1.07079 | 1.08791 | 0.05729
0.84734 | 1.09252 | 0.04655
0.67072 | 1.10437 | 0.03992
0.53067 | 1.12338 | 0.03938
0.41976 | 1.14539 | 0.05275
0.33183 | 1.15864 | 0.08144
0.26261 | 1.15386 | 0.11701
0.20791 | 1.1277 | 0.14383
0.16452 | 1.09162 | 0.1477
0.13007 | 1.06288 | 0.12098
0.10309 | 1.06567 | 0.06885
0.08153 | 1.12285 | 0.01103
0.06443 | 1.22706 | -0.01471
0.05102 | 1.39863 | 0.03061
0.04042 | 1.55695 | 0.20078
0.03192 | 1.61663 | 0.4839
0.02528 | 1.4912 | 0.79858
0.01999 | 1.14276 | 1.01567