## Sheet1
20004.453 | 0.53481 | -0.00981
15829.126 | 0.5417 | 0.00316
12516.703 | 0.54987 | 0.01488
9909.4424 | 0.55807 | 0.02355
7835.48 | 0.56702 | 0.03166
6217.2461 | 0.57533 | 0.03646
4905.291 | 0.58294 | 0.04084
3881.2737 | 0.59071 | 0.04548
3070.9827 | 0.59857 | 0.0507
2430.7778 | 0.60725 | 0.05272
1923.1537 | 0.6152 | 0.05649
1522.4358 | 0.62445 | 0.06032
1203.8446 | 0.6349 | 0.0622
952.86591 | 0.64467 | 0.06557
754.27557 | 0.65394 | 0.06846
596.71857 | 0.66375 | 0.07076
471.96338 | 0.67654 | 0.07686
373.20856 | 0.68543 | 0.07962
295.47278 | 0.69782 | 0.08435
233.87738 | 0.70827 | 0.08713
185.05922 | 0.72113 | 0.09192
146.35823 | 0.73629 | 0.09811
115.77804 | 0.74808 | 0.10261
91.6721 | 0.7604 | 0.11036
72.51701 | 0.77772 | 0.11742
57.36816 | 0.79443 | 0.13039
45.3629 | 0.81538 | 0.13899
35.93134 | 0.8378 | 0.14955
28.40909 | 0.8653 | 0.15828
22.48202 | 0.89586 | 0.16436
17.79613 | 0.92906 | 0.16777
14.06813 | 0.9628 | 0.16498
11.1448 | 0.99197 | 0.15494
8.81772 | 1.02339 | 0.14543
6.97545 | 1.04397 | 0.13263
5.5173 | 1.06254 | 0.11559
4.36941 | 1.07836 | 0.09917
3.45686 | 1.09482 | 0.08846
2.73547 | 1.10426 | 0.08361
2.16054 | 1.10845 | 0.07703
1.70952 | 1.10878 | 0.06902
1.35352 | 1.11107 | 0.06036
1.07079 | 1.11826 | 0.05008
0.84734 | 1.13103 | 0.04298
0.67072 | 1.14588 | 0.04375
0.53067 | 1.16315 | 0.05495
0.41976 | 1.17066 | 0.07909
0.33183 | 1.16216 | 0.10462
0.26261 | 1.13988 | 0.1202
0.20791 | 1.11371 | 0.11555
0.16452 | 1.09919 | 0.08898
0.13007 | 1.11485 | 0.04771
0.10309 | 1.17277 | 0.01287
0.08153 | 1.27649 | 0.01399
0.06443 | 1.39055 | 0.07245
0.05102 | 1.49247 | 0.22902
0.04042 | 1.49128 | 0.4544
0.03192 | 1.34509 | 0.66412
0.02528 | 1.06925 | 0.74879
0.01999 | 0.73577 | 0.60372