## Sheet1
20004.453 | 0.50419 | -0.01168
15829.126 | 0.51244 | 0.00102
12516.703 | 0.52025 | 0.01291
9909.4424 | 0.52777 | 0.02079
7835.48 | 0.53533 | 0.02836
6217.2461 | 0.54553 | 0.03491
4905.291 | 0.55192 | 0.04146
3881.2737 | 0.55949 | 0.04517
3070.9827 | 0.56879 | 0.04997
2430.7778 | 0.57762 | 0.05351
1923.1537 | 0.58582 | 0.05559
1522.4358 | 0.59497 | 0.05838
1203.8446 | 0.60549 | 0.06376
952.86591 | 0.6159 | 0.06809
754.27557 | 0.62571 | 0.07045
596.71857 | 0.63414 | 0.07313
471.96338 | 0.64549 | 0.07746
373.20856 | 0.65673 | 0.07922
295.47278 | 0.66861 | 0.08402
233.87738 | 0.6796 | 0.08721
185.05922 | 0.69311 | 0.09206
146.35823 | 0.70538 | 0.0979
115.77804 | 0.71949 | 0.10337
91.6721 | 0.73368 | 0.11161
72.51701 | 0.74942 | 0.12063
57.36816 | 0.76823 | 0.12903
45.3629 | 0.78856 | 0.13916
35.93134 | 0.81114 | 0.1491
28.40909 | 0.83959 | 0.15736
22.48202 | 0.86844 | 0.16232
17.79613 | 0.90157 | 0.16336
14.06813 | 0.93585 | 0.15773
11.1448 | 0.96196 | 0.14891
8.81772 | 0.98881 | 0.13592
6.97545 | 1.01223 | 0.12382
5.5173 | 1.0247 | 0.11069
4.36941 | 1.03954 | 0.0954
3.45686 | 1.05255 | 0.07991
2.73547 | 1.06482 | 0.07349
2.16054 | 1.07303 | 0.07091
1.70952 | 1.07578 | 0.06925
1.35352 | 1.07342 | 0.06595
1.07079 | 1.07344 | 0.05844
0.84734 | 1.07684 | 0.04874
0.67072 | 1.08571 | 0.04064
0.53067 | 1.10342 | 0.03748
0.41976 | 1.12768 | 0.0465
0.33183 | 1.14635 | 0.0725
0.26261 | 1.14757 | 0.10947
0.20791 | 1.12709 | 0.14371
0.16452 | 1.08998 | 0.15822
0.13007 | 1.05289 | 0.14101
0.10309 | 1.04211 | 0.0926
0.08153 | 1.08008 | 0.02799
0.06443 | 1.17031 | -0.01466
0.05102 | 1.3402 | -0.00381
0.04042 | 1.52691 | 0.13292
0.03192 | 1.64168 | 0.40299
0.02528 | 1.58106 | 0.74748
0.01999 | 1.28275 | 1.04637