## Sheet1
20004.453 | 0.50799 | -0.01091
15829.126 | 0.51704 | 0.00096
12516.703 | 0.52363 | 0.01382
9909.4424 | 0.53016 | 0.02226
7835.48 | 0.5399 | 0.02977
6217.2461 | 0.54763 | 0.03567
4905.291 | 0.5569 | 0.04201
3881.2737 | 0.56327 | 0.04621
3070.9827 | 0.57164 | 0.04994
2430.7778 | 0.582 | 0.05357
1923.1537 | 0.59005 | 0.05767
1522.4358 | 0.59974 | 0.05958
1203.8446 | 0.60878 | 0.06254
952.86591 | 0.61967 | 0.06698
754.27557 | 0.62778 | 0.07081
596.71857 | 0.63909 | 0.0725
471.96338 | 0.64855 | 0.07525
373.20856 | 0.66082 | 0.07924
295.47278 | 0.67291 | 0.08455
233.87738 | 0.68467 | 0.08837
185.05922 | 0.69723 | 0.092
146.35823 | 0.70907 | 0.09703
115.77804 | 0.72298 | 0.10313
91.6721 | 0.7367 | 0.11047
72.51701 | 0.75223 | 0.11907
57.36816 | 0.77173 | 0.12727
45.3629 | 0.7913 | 0.13762
35.93134 | 0.81556 | 0.15101
28.40909 | 0.84168 | 0.15778
22.48202 | 0.87236 | 0.16306
17.79613 | 0.9046 | 0.1646
14.06813 | 0.93775 | 0.15977
11.1448 | 0.96506 | 0.15084
8.81772 | 0.99445 | 0.13702
6.97545 | 1.01856 | 0.12617
5.5173 | 1.03243 | 0.11229
4.36941 | 1.04475 | 0.09876
3.45686 | 1.05582 | 0.08324
2.73547 | 1.06871 | 0.07185
2.16054 | 1.08085 | 0.06748
1.70952 | 1.08577 | 0.0676
1.35352 | 1.08533 | 0.06834
1.07079 | 1.08232 | 0.06438
0.84734 | 1.08108 | 0.05697
0.67072 | 1.08443 | 0.04787
0.53067 | 1.09724 | 0.03797
0.41976 | 1.12035 | 0.03596
0.33183 | 1.14773 | 0.05071
0.26261 | 1.16761 | 0.08451
0.20791 | 1.16653 | 0.13055
0.16452 | 1.13995 | 0.17195
0.13007 | 1.09197 | 0.18729
0.10309 | 1.04648 | 0.16188
0.08153 | 1.0335 | 0.09854
0.06443 | 1.0736 | 0.02443
0.05102 | 1.20689 | -0.04335
0.04042 | 1.42479 | -0.02112
0.03192 | 1.66187 | 0.15995
0.02528 | 1.79853 | 0.5078
0.01999 | 1.70519 | 0.96721