## Sheet1
20004.453 | 0.50822 | -0.01288
15829.126 | 0.51629 | 0.00176
12516.703 | 0.52367 | 0.01349
9909.4424 | 0.53243 | 0.02298
7835.48 | 0.53873 | 0.03049
6217.2461 | 0.5468 | 0.03539
4905.291 | 0.55498 | 0.04137
3881.2737 | 0.5625 | 0.04614
3070.9827 | 0.57157 | 0.04936
2430.7778 | 0.57949 | 0.05314
1923.1537 | 0.58918 | 0.05664
1522.4358 | 0.60053 | 0.06225
1203.8446 | 0.60944 | 0.06307
952.86591 | 0.61824 | 0.06614
754.27557 | 0.62731 | 0.07073
596.71857 | 0.63894 | 0.07263
471.96338 | 0.64795 | 0.07705
373.20856 | 0.66012 | 0.08109
295.47278 | 0.67308 | 0.08404
233.87738 | 0.68265 | 0.0888
185.05922 | 0.69516 | 0.09209
146.35823 | 0.71024 | 0.09846
115.77804 | 0.72321 | 0.10448
91.6721 | 0.73706 | 0.1116
72.51701 | 0.75343 | 0.12108
57.36816 | 0.77097 | 0.12903
45.3629 | 0.79148 | 0.13966
35.93134 | 0.81486 | 0.14847
28.40909 | 0.84138 | 0.15752
22.48202 | 0.87086 | 0.16404
17.79613 | 0.90599 | 0.16484
14.06813 | 0.93698 | 0.15948
11.1448 | 0.96828 | 0.15201
8.81772 | 0.99287 | 0.13789
6.97545 | 1.01689 | 0.12179
5.5173 | 1.03577 | 0.11206
4.36941 | 1.04623 | 0.09962
3.45686 | 1.0556 | 0.08692
2.73547 | 1.06328 | 0.07436
2.16054 | 1.07347 | 0.0625
1.70952 | 1.08624 | 0.05846
1.35352 | 1.09517 | 0.06049
1.07079 | 1.09733 | 0.06685
0.84734 | 1.09317 | 0.07044
0.67072 | 1.08753 | 0.06985
0.53067 | 1.08254 | 0.06055
0.41976 | 1.08707 | 0.04698
0.33183 | 1.10676 | 0.03373
0.26261 | 1.14057 | 0.03402
0.20791 | 1.18 | 0.0579
0.16452 | 1.21141 | 0.1113
0.13007 | 1.20956 | 0.18295
0.10309 | 1.16501 | 0.24741
0.08153 | 1.08899 | 0.27167
0.06443 | 1.01713 | 0.24702
0.05102 | 0.98066 | 0.13872
0.04042 | 1.04886 | -0.0107
0.03192 | 1.26319 | -0.13432
0.02528 | 1.62015 | -0.12289
0.01999 | 2.03971 | 0.14638