## Sheet1
20004.453 | 0.51714 | -0.01034
15829.126 | 0.52527 | 0.00248
12516.703 | 0.53344 | 0.01366
9909.4424 | 0.54319 | 0.02164
7835.48 | 0.55115 | 0.03173
6217.2461 | 0.55791 | 0.03665
4905.291 | 0.56652 | 0.04195
3881.2737 | 0.57283 | 0.04547
3070.9827 | 0.58241 | 0.05107
2430.7778 | 0.59081 | 0.05271
1923.1537 | 0.60068 | 0.05757
1522.4358 | 0.61004 | 0.05907
1203.8446 | 0.61982 | 0.06374
952.86591 | 0.63105 | 0.06573
754.27557 | 0.64022 | 0.06975
596.71857 | 0.64964 | 0.07239
471.96338 | 0.66118 | 0.07541
373.20856 | 0.6712 | 0.07964
295.47278 | 0.68249 | 0.08297
233.87738 | 0.69496 | 0.08718
185.05922 | 0.70571 | 0.0928
146.35823 | 0.71964 | 0.09738
115.77804 | 0.73204 | 0.10377
91.6721 | 0.74831 | 0.1116
72.51701 | 0.76367 | 0.11926
57.36816 | 0.78152 | 0.12909
45.3629 | 0.80012 | 0.13921
35.93134 | 0.8254 | 0.14883
28.40909 | 0.85061 | 0.15863
22.48202 | 0.88205 | 0.16479
17.79613 | 0.91424 | 0.16702
14.06813 | 0.94906 | 0.16335
11.1448 | 0.97864 | 0.15506
8.81772 | 1.00588 | 0.14204
6.97545 | 1.03078 | 0.12883
5.5173 | 1.04747 | 0.11684
4.36941 | 1.06008 | 0.10082
3.45686 | 1.07219 | 0.0858
2.73547 | 1.08616 | 0.07568
2.16054 | 1.097 | 0.07066
1.70952 | 1.10238 | 0.07037
1.35352 | 1.10124 | 0.06912
1.07079 | 1.09904 | 0.06544
0.84734 | 1.09824 | 0.05678
0.67072 | 1.10343 | 0.04704
0.53067 | 1.11671 | 0.03792
0.41976 | 1.14048 | 0.03774
0.33183 | 1.16706 | 0.05448
0.26261 | 1.1845 | 0.09029
0.20791 | 1.17951 | 0.13509
0.16452 | 1.14879 | 0.17195
0.13007 | 1.10124 | 0.18099
0.10309 | 1.06014 | 0.15023
0.08153 | 1.05688 | 0.08443
0.06443 | 1.10531 | 0.01423
0.05102 | 1.24894 | -0.04372
0.04042 | 1.46561 | -0.00159
0.03192 | 1.6879 | 0.19612
0.02528 | 1.79705 | 0.5531
0.01999 | 1.66577 | 0.99783