## Sheet1
20004.453 | 0.52427 | -0.01632
15829.126 | 0.53097 | -0.00282
12516.703 | 0.53724 | 0.00818
9909.4424 | 0.54514 | 0.01732
7835.48 | 0.55214 | 0.02654
6217.2461 | 0.55869 | 0.03248
4905.291 | 0.56657 | 0.03918
3881.2737 | 0.57457 | 0.04285
3070.9827 | 0.58376 | 0.04624
2430.7778 | 0.59113 | 0.05189
1923.1537 | 0.60093 | 0.05425
1522.4358 | 0.60897 | 0.05834
1203.8446 | 0.61748 | 0.06194
952.86591 | 0.62718 | 0.06606
754.27557 | 0.63658 | 0.06799
596.71857 | 0.64747 | 0.07004
471.96338 | 0.65808 | 0.07418
373.20856 | 0.66896 | 0.07821
295.47278 | 0.67924 | 0.0814
233.87738 | 0.69202 | 0.08666
185.05922 | 0.70219 | 0.08967
146.35823 | 0.71561 | 0.09716
115.77804 | 0.72851 | 0.10326
91.6721 | 0.74346 | 0.1102
72.51701 | 0.75794 | 0.12068
57.36816 | 0.77523 | 0.12851
45.3629 | 0.79476 | 0.14198
35.93134 | 0.81752 | 0.15224
28.40909 | 0.84489 | 0.16283
22.48202 | 0.87762 | 0.17274
17.79613 | 0.91231 | 0.17583
14.06813 | 0.94758 | 0.17436
11.1448 | 0.98155 | 0.16614
8.81772 | 1.01307 | 0.15548
6.97545 | 1.03787 | 0.13809
5.5173 | 1.05835 | 0.12289
4.36941 | 1.07718 | 0.10776
3.45686 | 1.09048 | 0.09613
2.73547 | 1.09637 | 0.08629
2.16054 | 1.10221 | 0.07564
1.70952 | 1.10701 | 0.06529
1.35352 | 1.11373 | 0.05677
1.07079 | 1.12279 | 0.05032
0.84734 | 1.13324 | 0.05063
0.67072 | 1.14155 | 0.05604
0.53067 | 1.14484 | 0.06629
0.41976 | 1.14194 | 0.07654
0.33183 | 1.13671 | 0.08084
0.26261 | 1.1342 | 0.0807
0.20791 | 1.1389 | 0.07859
0.16452 | 1.1533 | 0.0789
0.13007 | 1.17575 | 0.08637
0.10309 | 1.20414 | 0.10661
0.08153 | 1.23218 | 0.1412
0.06443 | 1.25377 | 0.18693
0.05102 | 1.25969 | 0.23802
0.04042 | 1.25758 | 0.27816
0.03192 | 1.26206 | 0.30109
0.02528 | 1.28442 | 0.31536
0.01999 | 1.32696 | 0.33012