## Sheet1
20004.453 | 0.50794 | -0.0156
15829.126 | 0.51522 | -0.00185
12516.703 | 0.52106 | 0.00895
9909.4424 | 0.52872 | 0.01672
7835.48 | 0.53534 | 0.02455
6217.2461 | 0.54423 | 0.03449
4905.291 | 0.55109 | 0.03916
3881.2737 | 0.55942 | 0.04116
3070.9827 | 0.56559 | 0.04633
2430.7778 | 0.57617 | 0.05206
1923.1537 | 0.58301 | 0.05448
1522.4358 | 0.59314 | 0.05809
1203.8446 | 0.60118 | 0.06143
952.86591 | 0.61077 | 0.06576
754.27557 | 0.62189 | 0.06907
596.71857 | 0.6323 | 0.07152
471.96338 | 0.64161 | 0.07352
373.20856 | 0.65337 | 0.07854
295.47278 | 0.66472 | 0.08419
233.87738 | 0.67674 | 0.08759
185.05922 | 0.68845 | 0.09395
146.35823 | 0.70017 | 0.09803
115.77804 | 0.7134 | 0.10451
91.6721 | 0.72832 | 0.11233
72.51701 | 0.74245 | 0.12092
57.36816 | 0.76187 | 0.13048
45.3629 | 0.78143 | 0.14154
35.93134 | 0.80595 | 0.15371
28.40909 | 0.83368 | 0.16463
22.48202 | 0.86455 | 0.17139
17.79613 | 0.89945 | 0.17534
14.06813 | 0.9356 | 0.17217
11.1448 | 0.96676 | 0.16554
8.81772 | 0.99808 | 0.15072
6.97545 | 1.02358 | 0.1345
5.5173 | 1.04061 | 0.12169
4.36941 | 1.05689 | 0.10698
3.45686 | 1.06888 | 0.09167
2.73547 | 1.07995 | 0.07936
2.16054 | 1.09143 | 0.06945
1.70952 | 1.09815 | 0.06657
1.35352 | 1.10114 | 0.06635
1.07079 | 1.1015 | 0.06353
0.84734 | 1.10129 | 0.0595
0.67072 | 1.10338 | 0.05411
0.53067 | 1.10947 | 0.04878
0.41976 | 1.12157 | 0.04729
0.33183 | 1.13789 | 0.0543
0.26261 | 1.15236 | 0.0704
0.20791 | 1.15992 | 0.09412
0.16452 | 1.15895 | 0.1191
0.13007 | 1.15107 | 0.13713
0.10309 | 1.14659 | 0.14649
0.08153 | 1.15291 | 0.15099
0.06443 | 1.1728 | 0.16019
0.05102 | 1.20418 | 0.17196
0.04042 | 1.25127 | 0.19457
0.03192 | 1.30993 | 0.23804
0.02528 | 1.36335 | 0.3052
0.01999 | 1.39698 | 0.38507