## Sheet1
20004.453 | 0.50744 | -0.0171
15829.126 | 0.51534 | -0.00442
12516.703 | 0.52157 | 0.0078
9909.4424 | 0.52928 | 0.01721
7835.48 | 0.5368 | 0.02519
6217.2461 | 0.54404 | 0.03359
4905.291 | 0.55328 | 0.03874
3881.2737 | 0.55986 | 0.04316
3070.9827 | 0.56732 | 0.04726
2430.7778 | 0.57585 | 0.05058
1923.1537 | 0.58571 | 0.05388
1522.4358 | 0.59347 | 0.05822
1203.8446 | 0.60213 | 0.06199
952.86591 | 0.61192 | 0.0647
754.27557 | 0.62097 | 0.06861
596.71857 | 0.63151 | 0.07033
471.96338 | 0.64221 | 0.07579
373.20856 | 0.65248 | 0.07779
295.47278 | 0.66371 | 0.08238
233.87738 | 0.67481 | 0.08604
185.05922 | 0.68714 | 0.09076
146.35823 | 0.69958 | 0.09787
115.77804 | 0.71381 | 0.10387
91.6721 | 0.72875 | 0.1099
72.51701 | 0.74382 | 0.12087
57.36816 | 0.75997 | 0.12937
45.3629 | 0.78201 | 0.1414
35.93134 | 0.80485 | 0.15281
28.40909 | 0.83197 | 0.16346
22.48202 | 0.86441 | 0.17113
17.79613 | 0.89801 | 0.17384
14.06813 | 0.9329 | 0.17173
11.1448 | 0.96796 | 0.16372
8.81772 | 0.99564 | 0.15088
6.97545 | 1.02129 | 0.13452
5.5173 | 1.04306 | 0.11935
4.36941 | 1.05724 | 0.10723
3.45686 | 1.06771 | 0.09506
2.73547 | 1.07583 | 0.08094
2.16054 | 1.08393 | 0.06858
1.70952 | 1.09435 | 0.06088
1.35352 | 1.10314 | 0.05716
1.07079 | 1.10916 | 0.05997
0.84734 | 1.11001 | 0.06325
0.67072 | 1.10808 | 0.06565
0.53067 | 1.1052 | 0.0641
0.41976 | 1.10685 | 0.05982
0.33183 | 1.11442 | 0.05603
0.26261 | 1.129 | 0.0565
0.20791 | 1.14926 | 0.06597
0.16452 | 1.16939 | 0.08748
0.13007 | 1.18303 | 0.11908
0.10309 | 1.18461 | 0.15389
0.08153 | 1.17835 | 0.18309
0.06443 | 1.17624 | 0.20348
0.05102 | 1.18362 | 0.21246
0.04042 | 1.20785 | 0.22171
0.03192 | 1.24865 | 0.23623
0.02528 | 1.30697 | 0.26024
0.01999 | 1.38099 | 0.30463