## Sheet1
20004.453 | 0.5279 | -0.01739
15829.126 | 0.534 | -0.00378
12516.703 | 0.54247 | 0.00872
9909.4424 | 0.548 | 0.01804
7835.48 | 0.55633 | 0.02556
6217.2461 | 0.56402 | 0.03239
4905.291 | 0.57303 | 0.03831
3881.2737 | 0.57916 | 0.04285
3070.9827 | 0.58757 | 0.04703
2430.7778 | 0.5957 | 0.05135
1923.1537 | 0.60373 | 0.0546
1522.4358 | 0.61237 | 0.05815
1203.8446 | 0.62321 | 0.06065
952.86591 | 0.63331 | 0.06421
754.27557 | 0.64127 | 0.06762
596.71857 | 0.65197 | 0.07141
471.96338 | 0.6625 | 0.07497
373.20856 | 0.67265 | 0.07945
295.47278 | 0.68399 | 0.08347
233.87738 | 0.69667 | 0.08794
185.05922 | 0.70849 | 0.09227
146.35823 | 0.72075 | 0.09888
115.77804 | 0.73432 | 0.10395
91.6721 | 0.74795 | 0.11124
72.51701 | 0.76409 | 0.12039
57.36816 | 0.78093 | 0.13064
45.3629 | 0.80129 | 0.14154
35.93134 | 0.82396 | 0.1526
28.40909 | 0.85152 | 0.16394
22.48202 | 0.88239 | 0.17415
17.79613 | 0.91866 | 0.17838
14.06813 | 0.95438 | 0.17599
11.1448 | 0.98809 | 0.16759
8.81772 | 1.0201 | 0.15723
6.97545 | 1.04738 | 0.14173
5.5173 | 1.06774 | 0.12805
4.36941 | 1.08327 | 0.11169
3.45686 | 1.09643 | 0.09548
2.73547 | 1.10928 | 0.08214
2.16054 | 1.12046 | 0.07345
1.70952 | 1.12742 | 0.07062
1.35352 | 1.12945 | 0.06856
1.07079 | 1.12937 | 0.06455
0.84734 | 1.12978 | 0.05863
0.67072 | 1.13316 | 0.05278
0.53067 | 1.14185 | 0.04807
0.41976 | 1.15468 | 0.04867
0.33183 | 1.17001 | 0.05747
0.26261 | 1.18272 | 0.07572
0.20791 | 1.18701 | 0.09944
0.16452 | 1.1829 | 0.12173
0.13007 | 1.17499 | 0.13584
0.10309 | 1.17382 | 0.14187
0.08153 | 1.18399 | 0.14568
0.06443 | 1.20677 | 0.15633
0.05102 | 1.24194 | 0.17057
0.04042 | 1.29177 | 0.19803
0.03192 | 1.34938 | 0.24921
0.02528 | 1.39536 | 0.32259
0.01999 | 1.4202 | 0.40003