## Sheet1
20004.453 | 0.50243 | -0.01676
15829.126 | 0.50968 | -0.00343
12516.703 | 0.51577 | 0.00882
9909.4424 | 0.52471 | 0.01712
7835.48 | 0.5295 | 0.02406
6217.2461 | 0.5374 | 0.03182
4905.291 | 0.5447 | 0.03788
3881.2737 | 0.5527 | 0.04324
3070.9827 | 0.56145 | 0.04645
2430.7778 | 0.56907 | 0.05137
1923.1537 | 0.57863 | 0.0567
1522.4358 | 0.58601 | 0.05721
1203.8446 | 0.59656 | 0.06134
952.86591 | 0.60603 | 0.06432
754.27557 | 0.61608 | 0.0687
596.71857 | 0.62549 | 0.07244
471.96338 | 0.63669 | 0.07518
373.20856 | 0.64725 | 0.07966
295.47278 | 0.65782 | 0.08417
233.87738 | 0.66991 | 0.08635
185.05922 | 0.68245 | 0.09182
146.35823 | 0.69425 | 0.09856
115.77804 | 0.70825 | 0.10323
91.6721 | 0.72325 | 0.11106
72.51701 | 0.73894 | 0.11999
57.36816 | 0.75543 | 0.13049
45.3629 | 0.77544 | 0.14218
35.93134 | 0.80058 | 0.15251
28.40909 | 0.82597 | 0.16245
22.48202 | 0.86016 | 0.17091
17.79613 | 0.89395 | 0.17211
14.06813 | 0.9295 | 0.1695
11.1448 | 0.96242 | 0.16151
8.81772 | 0.9913 | 0.15106
6.97545 | 1.01449 | 0.13411
5.5173 | 1.03326 | 0.11801
4.36941 | 1.05323 | 0.1043
3.45686 | 1.06368 | 0.09343
2.73547 | 1.06935 | 0.08235
2.16054 | 1.07515 | 0.07223
1.70952 | 1.08066 | 0.06145
1.35352 | 1.08924 | 0.05336
1.07079 | 1.09905 | 0.05091
0.84734 | 1.1081 | 0.05377
0.67072 | 1.11307 | 0.0603
0.53067 | 1.11189 | 0.06941
0.41976 | 1.10721 | 0.07434
0.33183 | 1.10385 | 0.07474
0.26261 | 1.10625 | 0.07137
0.20791 | 1.11644 | 0.06971
0.16452 | 1.13561 | 0.07403
0.13007 | 1.16069 | 0.0882
0.10309 | 1.18684 | 0.11695
0.08153 | 1.20562 | 0.15839
0.06443 | 1.21605 | 0.20257
0.05102 | 1.21152 | 0.24143
0.04042 | 1.21016 | 0.26507
0.03192 | 1.2263 | 0.27911
0.02528 | 1.25855 | 0.29263
0.01999 | 1.31041 | 0.30962