## Sheet1
20004.453 | 0.51076 | -0.01807
15829.126 | 0.51873 | -0.00308
12516.703 | 0.52549 | 0.00881
9909.4424 | 0.53385 | 0.01929
7835.48 | 0.54048 | 0.02544
6217.2461 | 0.54903 | 0.03229
4905.291 | 0.55469 | 0.03936
3881.2737 | 0.56398 | 0.043
3070.9827 | 0.57164 | 0.04608
2430.7778 | 0.57965 | 0.05153
1923.1537 | 0.58909 | 0.05577
1522.4358 | 0.59722 | 0.05869
1203.8446 | 0.60665 | 0.0612
952.86591 | 0.61568 | 0.06485
754.27557 | 0.62695 | 0.06795
596.71857 | 0.63616 | 0.07173
471.96338 | 0.6456 | 0.07498
373.20856 | 0.65819 | 0.07689
295.47278 | 0.6698 | 0.0843
233.87738 | 0.68079 | 0.08889
185.05922 | 0.69434 | 0.09197
146.35823 | 0.70518 | 0.09698
115.77804 | 0.71978 | 0.10434
91.6721 | 0.73294 | 0.11066
72.51701 | 0.74814 | 0.11918
57.36816 | 0.76694 | 0.13156
45.3629 | 0.78729 | 0.14242
35.93134 | 0.80916 | 0.15319
28.40909 | 0.83912 | 0.16426
22.48202 | 0.86888 | 0.17242
17.79613 | 0.90319 | 0.17516
14.06813 | 0.93931 | 0.1748
11.1448 | 0.97349 | 0.16631
8.81772 | 1.00511 | 0.15492
6.97545 | 1.02727 | 0.13875
5.5173 | 1.04804 | 0.12177
4.36941 | 1.06559 | 0.10678
3.45686 | 1.08146 | 0.09356
2.73547 | 1.09067 | 0.08524
2.16054 | 1.09421 | 0.07681
1.70952 | 1.09766 | 0.06838
1.35352 | 1.10184 | 0.05929
1.07079 | 1.10873 | 0.05182
0.84734 | 1.11858 | 0.04691
0.67072 | 1.12843 | 0.04917
0.53067 | 1.13839 | 0.05797
0.41976 | 1.14211 | 0.07179
0.33183 | 1.13889 | 0.08394
0.26261 | 1.13204 | 0.09138
0.20791 | 1.12942 | 0.09203
0.16452 | 1.13569 | 0.09072
0.13007 | 1.15056 | 0.09228
0.10309 | 1.17601 | 0.10223
0.08153 | 1.20816 | 0.12365
0.06443 | 1.24093 | 0.16039
0.05102 | 1.26813 | 0.21406
0.04042 | 1.27774 | 0.27192
0.03192 | 1.27901 | 0.31735
0.02528 | 1.28602 | 0.34393
0.01999 | 1.31184 | 0.36008