## Sheet1
20004.453 | 0.50127 | -0.0175
15829.126 | 0.5082 | -0.00329
12516.703 | 0.51558 | 0.00744
9909.4424 | 0.5221 | 0.01713
7835.48 | 0.5296 | 0.02648
6217.2461 | 0.53818 | 0.03279
4905.291 | 0.54571 | 0.03864
3881.2737 | 0.55342 | 0.04387
3070.9827 | 0.56141 | 0.04831
2430.7778 | 0.56739 | 0.05128
1923.1537 | 0.5774 | 0.05373
1522.4358 | 0.58541 | 0.0587
1203.8446 | 0.59474 | 0.06154
952.86591 | 0.60468 | 0.06434
754.27557 | 0.61446 | 0.06848
596.71857 | 0.62597 | 0.07248
471.96338 | 0.63692 | 0.07569
373.20856 | 0.64566 | 0.07813
295.47278 | 0.65952 | 0.0821
233.87738 | 0.66988 | 0.08685
185.05922 | 0.68213 | 0.09277
146.35823 | 0.69428 | 0.09843
115.77804 | 0.70838 | 0.10573
91.6721 | 0.72102 | 0.11167
72.51701 | 0.7375 | 0.12122
57.36816 | 0.7557 | 0.13205
45.3629 | 0.77642 | 0.14048
35.93134 | 0.80062 | 0.15348
28.40909 | 0.82873 | 0.16416
22.48202 | 0.85868 | 0.1703
17.79613 | 0.89456 | 0.17397
14.06813 | 0.92797 | 0.16988
11.1448 | 0.96195 | 0.16198
8.81772 | 0.99111 | 0.149
6.97545 | 1.01689 | 0.13185
5.5173 | 1.03555 | 0.12083
4.36941 | 1.05053 | 0.10548
3.45686 | 1.06129 | 0.08962
2.73547 | 1.07113 | 0.07615
2.16054 | 1.0828 | 0.0688
1.70952 | 1.09064 | 0.06481
1.35352 | 1.0943 | 0.06435
1.07079 | 1.09445 | 0.06355
0.84734 | 1.09339 | 0.06074
0.67072 | 1.0943 | 0.05629
0.53067 | 1.09996 | 0.05077
0.41976 | 1.10967 | 0.04815
0.33183 | 1.12544 | 0.0514
0.26261 | 1.14156 | 0.06555
0.20791 | 1.15341 | 0.08821
0.16452 | 1.15621 | 0.11498
0.13007 | 1.15011 | 0.13829
0.10309 | 1.14376 | 0.15159
0.08153 | 1.14557 | 0.15822
0.06443 | 1.16116 | 0.16652
0.05102 | 1.18895 | 0.17598
0.04042 | 1.23295 | 0.19403
0.03192 | 1.29065 | 0.23026
0.02528 | 1.34974 | 0.28973
0.01999 | 1.39583 | 0.36929