## Sheet1
20004.453 | 0.51185 | -0.018
15829.126 | 0.52097 | -0.0029
12516.703 | 0.52688 | 0.00899
9909.4424 | 0.53476 | 0.01945
7835.48 | 0.54026 | 0.02555
6217.2461 | 0.54899 | 0.03287
4905.291 | 0.5566 | 0.03813
3881.2737 | 0.56642 | 0.04289
3070.9827 | 0.57279 | 0.0473
2430.7778 | 0.58005 | 0.04946
1923.1537 | 0.58822 | 0.05692
1522.4358 | 0.59756 | 0.05731
1203.8446 | 0.60658 | 0.06102
952.86591 | 0.61478 | 0.06422
754.27557 | 0.62776 | 0.06736
596.71857 | 0.63755 | 0.07183
471.96338 | 0.64867 | 0.07342
373.20856 | 0.65767 | 0.07704
295.47278 | 0.67147 | 0.08269
233.87738 | 0.68205 | 0.08602
185.05922 | 0.69157 | 0.09135
146.35823 | 0.70511 | 0.0979
115.77804 | 0.71819 | 0.10436
91.6721 | 0.73223 | 0.11178
72.51701 | 0.74888 | 0.12021
57.36816 | 0.76629 | 0.13006
45.3629 | 0.78638 | 0.14226
35.93134 | 0.80943 | 0.15411
28.40909 | 0.83633 | 0.1641
22.48202 | 0.86909 | 0.17296
17.79613 | 0.90386 | 0.17578
14.06813 | 0.93909 | 0.17313
11.1448 | 0.97323 | 0.16765
8.81772 | 1.00312 | 0.15337
6.97545 | 1.02971 | 0.13746
5.5173 | 1.05098 | 0.12387
4.36941 | 1.06545 | 0.10993
3.45686 | 1.0755 | 0.09459
2.73547 | 1.08644 | 0.08015
2.16054 | 1.09637 | 0.0697
1.70952 | 1.10611 | 0.06329
1.35352 | 1.11371 | 0.06299
1.07079 | 1.11643 | 0.06449
0.84734 | 1.11516 | 0.06421
0.67072 | 1.11345 | 0.06329
0.53067 | 1.11367 | 0.05828
0.41976 | 1.11959 | 0.05303
0.33183 | 1.13254 | 0.05182
0.26261 | 1.14979 | 0.05808
0.20791 | 1.16823 | 0.07534
0.16452 | 1.18149 | 0.10258
0.13007 | 1.18373 | 0.13371
0.10309 | 1.17674 | 0.15911
0.08153 | 1.17141 | 0.17474
0.06443 | 1.17659 | 0.18619
0.05102 | 1.19683 | 0.19325
0.04042 | 1.23104 | 0.20527
0.03192 | 1.2822 | 0.2273
0.02528 | 1.34792 | 0.26691
0.01999 | 1.41573 | 0.33456