## Sheet1
20004.453 | 0.51356 | -0.01659
15829.126 | 0.51974 | -0.00271
12516.703 | 0.5262 | 0.00919
9909.4424 | 0.53391 | 0.01784
7835.48 | 0.54124 | 0.02647
6217.2461 | 0.54968 | 0.03339
4905.291 | 0.55717 | 0.03861
3881.2737 | 0.56531 | 0.04394
3070.9827 | 0.57289 | 0.04731
2430.7778 | 0.57991 | 0.05202
1923.1537 | 0.58898 | 0.05421
1522.4358 | 0.59819 | 0.05919
1203.8446 | 0.60854 | 0.06249
952.86591 | 0.61798 | 0.06465
754.27557 | 0.62811 | 0.06817
596.71857 | 0.6387 | 0.07193
471.96338 | 0.6479 | 0.07637
373.20856 | 0.65945 | 0.07817
295.47278 | 0.67039 | 0.08289
233.87738 | 0.68224 | 0.08552
185.05922 | 0.6932 | 0.09239
146.35823 | 0.70533 | 0.09802
115.77804 | 0.72079 | 0.10392
91.6721 | 0.73606 | 0.11147
72.51701 | 0.74812 | 0.12031
57.36816 | 0.76727 | 0.13057
45.3629 | 0.78771 | 0.14178
35.93134 | 0.81043 | 0.15435
28.40909 | 0.83869 | 0.16368
22.48202 | 0.87039 | 0.17331
17.79613 | 0.90552 | 0.17703
14.06813 | 0.94049 | 0.17355
11.1448 | 0.97516 | 0.16832
8.81772 | 1.00484 | 0.15473
6.97545 | 1.02996 | 0.13888
5.5173 | 1.05141 | 0.12494
4.36941 | 1.06766 | 0.11002
3.45686 | 1.07823 | 0.09558
2.73547 | 1.0876 | 0.08138
2.16054 | 1.09783 | 0.0695
1.70952 | 1.10844 | 0.06291
1.35352 | 1.1161 | 0.06134
1.07079 | 1.11947 | 0.06349
0.84734 | 1.11903 | 0.06542
0.67072 | 1.11726 | 0.06506
0.53067 | 1.11631 | 0.06047
0.41976 | 1.12072 | 0.05558
0.33183 | 1.13149 | 0.05261
0.26261 | 1.14897 | 0.05669
0.20791 | 1.16861 | 0.07136
0.16452 | 1.18444 | 0.09725
0.13007 | 1.19023 | 0.12967
0.10309 | 1.18605 | 0.15931
0.08153 | 1.17897 | 0.17899
0.06443 | 1.18086 | 0.19305
0.05102 | 1.19689 | 0.19965
0.04042 | 1.22796 | 0.21051
0.03192 | 1.27594 | 0.22864
0.02528 | 1.34032 | 0.26383
0.01999 | 1.4135 | 0.32122