## Sheet1
20004.453 | 0.50695 | -0.01675
15829.126 | 0.51525 | -0.003
12516.703 | 0.52107 | 0.00876
9909.4424 | 0.5296 | 0.01739
7835.48 | 0.53624 | 0.02611
6217.2461 | 0.54337 | 0.03341
4905.291 | 0.55265 | 0.03849
3881.2737 | 0.55944 | 0.04429
3070.9827 | 0.56625 | 0.04673
2430.7778 | 0.57559 | 0.05299
1923.1537 | 0.58432 | 0.05508
1522.4358 | 0.59214 | 0.06041
1203.8446 | 0.60235 | 0.06105
952.86591 | 0.61139 | 0.06485
754.27557 | 0.62149 | 0.06769
596.71857 | 0.63172 | 0.07211
471.96338 | 0.64389 | 0.07543
373.20856 | 0.65554 | 0.07973
295.47278 | 0.6644 | 0.08291
233.87738 | 0.67721 | 0.08882
185.05922 | 0.68797 | 0.09266
146.35823 | 0.7015 | 0.09814
115.77804 | 0.71408 | 0.10647
91.6721 | 0.72879 | 0.11239
72.51701 | 0.74477 | 0.12101
57.36816 | 0.76108 | 0.12968
45.3629 | 0.78258 | 0.14265
35.93134 | 0.8067 | 0.1546
28.40909 | 0.8336 | 0.16245
22.48202 | 0.86465 | 0.17204
17.79613 | 0.90096 | 0.1771
14.06813 | 0.93495 | 0.17476
11.1448 | 0.9707 | 0.16793
8.81772 | 1.00057 | 0.1552
6.97545 | 1.02779 | 0.13987
5.5173 | 1.04719 | 0.12463
4.36941 | 1.06428 | 0.10888
3.45686 | 1.07662 | 0.09511
2.73547 | 1.08649 | 0.08292
2.16054 | 1.09427 | 0.07239
1.70952 | 1.10114 | 0.06482
1.35352 | 1.10548 | 0.06015
1.07079 | 1.11018 | 0.05596
0.84734 | 1.11526 | 0.05383
0.67072 | 1.11957 | 0.05414
0.53067 | 1.12354 | 0.05734
0.41976 | 1.12661 | 0.0605
0.33183 | 1.13108 | 0.06491
0.26261 | 1.13672 | 0.07132
0.20791 | 1.14392 | 0.0809
0.16452 | 1.15077 | 0.09286
0.13007 | 1.15899 | 0.10594
0.10309 | 1.17158 | 0.12155
0.08153 | 1.18813 | 0.14378
0.06443 | 1.20686 | 0.17262
0.05102 | 1.22191 | 0.20641
0.04042 | 1.23883 | 0.23666
0.03192 | 1.26512 | 0.26638
0.02528 | 1.30021 | 0.30032
0.01999 | 1.34071 | 0.34014