## Sheet1
20004.453 | 0.51273 | -0.01771
15829.126 | 0.52075 | -0.00275
12516.703 | 0.52932 | 0.00924
9909.4424 | 0.53592 | 0.01768
7835.48 | 0.54181 | 0.02512
6217.2461 | 0.54923 | 0.03258
4905.291 | 0.55737 | 0.03785
3881.2737 | 0.56492 | 0.04303
3070.9827 | 0.57213 | 0.04662
2430.7778 | 0.58134 | 0.04991
1923.1537 | 0.58973 | 0.05543
1522.4358 | 0.59844 | 0.05786
1203.8446 | 0.607 | 0.0616
952.86591 | 0.61831 | 0.0655
754.27557 | 0.62863 | 0.06762
596.71857 | 0.6372 | 0.07194
471.96338 | 0.64787 | 0.0749
373.20856 | 0.65924 | 0.07828
295.47278 | 0.67028 | 0.08331
233.87738 | 0.68101 | 0.08653
185.05922 | 0.69354 | 0.09124
146.35823 | 0.7055 | 0.09861
115.77804 | 0.7189 | 0.1058
91.6721 | 0.73166 | 0.11058
72.51701 | 0.74953 | 0.11991
57.36816 | 0.76533 | 0.12903
45.3629 | 0.78603 | 0.1404
35.93134 | 0.80926 | 0.15108
28.40909 | 0.83655 | 0.16427
22.48202 | 0.87034 | 0.17179
17.79613 | 0.90229 | 0.17763
14.06813 | 0.93864 | 0.17483
11.1448 | 0.97473 | 0.16729
8.81772 | 1.00419 | 0.15533
6.97545 | 1.03062 | 0.13902
5.5173 | 1.05127 | 0.12473
4.36941 | 1.06822 | 0.10894
3.45686 | 1.08185 | 0.09485
2.73547 | 1.0909 | 0.08184
2.16054 | 1.09918 | 0.0731
1.70952 | 1.10461 | 0.06598
1.35352 | 1.10931 | 0.06013
1.07079 | 1.11418 | 0.05619
0.84734 | 1.11886 | 0.05455
0.67072 | 1.1232 | 0.05482
0.53067 | 1.12705 | 0.05704
0.41976 | 1.1308 | 0.06076
0.33183 | 1.13507 | 0.06464
0.26261 | 1.14118 | 0.07113
0.20791 | 1.14736 | 0.08089
0.16452 | 1.1545 | 0.09286
0.13007 | 1.16345 | 0.10525
0.10309 | 1.17654 | 0.12205
0.08153 | 1.19306 | 0.14578
0.06443 | 1.21021 | 0.17573
0.05102 | 1.22307 | 0.20695
0.04042 | 1.24168 | 0.23433
0.03192 | 1.27025 | 0.26459
0.02528 | 1.30593 | 0.30032
0.01999 | 1.34437 | 0.33903