## Sheet1
20004.453 | 0.49771 | -0.01839
15829.126 | 0.50393 | -0.00363
12516.703 | 0.51248 | 0.00952
9909.4424 | 0.5187 | 0.01686
7835.48 | 0.52727 | 0.02484
6217.2461 | 0.53411 | 0.0326
4905.291 | 0.54138 | 0.0375
3881.2737 | 0.54902 | 0.04302
3070.9827 | 0.55805 | 0.04771
2430.7778 | 0.56606 | 0.05056
1923.1537 | 0.5751 | 0.05578
1522.4358 | 0.58326 | 0.06001
1203.8446 | 0.59335 | 0.06131
952.86591 | 0.60174 | 0.06544
754.27557 | 0.61212 | 0.07046
596.71857 | 0.6227 | 0.07292
471.96338 | 0.63332 | 0.07627
373.20856 | 0.64361 | 0.07871
295.47278 | 0.65575 | 0.08247
233.87738 | 0.66636 | 0.08762
185.05922 | 0.67923 | 0.09356
146.35823 | 0.69393 | 0.09855
115.77804 | 0.70515 | 0.1046
91.6721 | 0.71979 | 0.11142
72.51701 | 0.73612 | 0.12138
57.36816 | 0.75274 | 0.13135
45.3629 | 0.77432 | 0.1412
35.93134 | 0.79623 | 0.15352
28.40909 | 0.82321 | 0.16314
22.48202 | 0.85667 | 0.17103
17.79613 | 0.89125 | 0.17321
14.06813 | 0.92619 | 0.17063
11.1448 | 0.96008 | 0.16276
8.81772 | 0.98977 | 0.15023
6.97545 | 1.01396 | 0.1355
5.5173 | 1.03335 | 0.12008
4.36941 | 1.04804 | 0.10438
3.45686 | 1.06269 | 0.09041
2.73547 | 1.07057 | 0.08056
2.16054 | 1.07736 | 0.07052
1.70952 | 1.08264 | 0.06266
1.35352 | 1.08919 | 0.05779
1.07079 | 1.09284 | 0.05535
0.84734 | 1.0966 | 0.0534
0.67072 | 1.10046 | 0.05396
0.53067 | 1.10533 | 0.05469
0.41976 | 1.10971 | 0.05856
0.33183 | 1.11464 | 0.06386
0.26261 | 1.11948 | 0.0708
0.20791 | 1.12699 | 0.07876
0.16452 | 1.13597 | 0.09152
0.13007 | 1.14523 | 0.10852
0.10309 | 1.15356 | 0.12861
0.08153 | 1.16258 | 0.14835
0.06443 | 1.17666 | 0.1707
0.05102 | 1.19803 | 0.1942
0.04042 | 1.22296 | 0.22548
0.03192 | 1.24986 | 0.25767
0.02528 | 1.28756 | 0.28877
0.01999 | 1.33958 | 0.3291