## Sheet1
20004.453 | 0.50557 | -0.01741
15829.126 | 0.51122 | -0.00263
12516.703 | 0.51759 | 0.01021
9909.4424 | 0.5266 | 0.01798
7835.48 | 0.53363 | 0.02546
6217.2461 | 0.54035 | 0.03238
4905.291 | 0.54819 | 0.03814
3881.2737 | 0.55582 | 0.04445
3070.9827 | 0.56361 | 0.04815
2430.7778 | 0.57214 | 0.05029
1923.1537 | 0.57954 | 0.05682
1522.4358 | 0.58853 | 0.0589
1203.8446 | 0.59949 | 0.06202
952.86591 | 0.60837 | 0.06516
754.27557 | 0.61732 | 0.06859
596.71857 | 0.62886 | 0.07329
471.96338 | 0.6393 | 0.07527
373.20856 | 0.6495 | 0.07919
295.47278 | 0.66209 | 0.08307
233.87738 | 0.67297 | 0.08804
185.05922 | 0.68565 | 0.09168
146.35823 | 0.69728 | 0.09897
115.77804 | 0.71108 | 0.10358
91.6721 | 0.72345 | 0.11187
72.51701 | 0.74153 | 0.12173
57.36816 | 0.75738 | 0.13103
45.3629 | 0.78019 | 0.14185
35.93134 | 0.80334 | 0.15342
28.40909 | 0.83001 | 0.1638
22.48202 | 0.86226 | 0.17214
17.79613 | 0.89702 | 0.17355
14.06813 | 0.93271 | 0.1736
11.1448 | 0.9655 | 0.1648
8.81772 | 0.99633 | 0.15268
6.97545 | 1.02295 | 0.13735
5.5173 | 1.043 | 0.12145
4.36941 | 1.05851 | 0.10614
3.45686 | 1.06999 | 0.09354
2.73547 | 1.0799 | 0.08101
2.16054 | 1.08773 | 0.07159
1.70952 | 1.09412 | 0.06403
1.35352 | 1.09915 | 0.05896
1.07079 | 1.10311 | 0.05559
0.84734 | 1.10775 | 0.05331
0.67072 | 1.11156 | 0.0539
0.53067 | 1.1165 | 0.05646
0.41976 | 1.1198 | 0.06015
0.33183 | 1.12387 | 0.06506
0.26261 | 1.12905 | 0.07125
0.20791 | 1.13649 | 0.08021
0.16452 | 1.14357 | 0.09248
0.13007 | 1.15145 | 0.10603
0.10309 | 1.1638 | 0.12119
0.08153 | 1.18068 | 0.14256
0.06443 | 1.1995 | 0.17142
0.05102 | 1.21522 | 0.20487
0.04042 | 1.23218 | 0.23637
0.03192 | 1.25747 | 0.26604
0.02528 | 1.29349 | 0.2999
0.01999 | 1.33277 | 0.33874