## Sheet1
20004.453 | 0.51202 | -0.01811
15829.126 | 0.51753 | -0.00322
12516.703 | 0.52666 | 0.00923
9909.4424 | 0.53223 | 0.01773
7835.48 | 0.54133 | 0.02502
6217.2461 | 0.54905 | 0.03067
4905.291 | 0.55657 | 0.03762
3881.2737 | 0.56353 | 0.04205
3070.9827 | 0.57095 | 0.04744
2430.7778 | 0.58014 | 0.04985
1923.1537 | 0.58853 | 0.05553
1522.4358 | 0.59687 | 0.05806
1203.8446 | 0.60773 | 0.06212
952.86591 | 0.61713 | 0.06702
754.27557 | 0.62626 | 0.06837
596.71857 | 0.63768 | 0.07213
471.96338 | 0.64779 | 0.07534
373.20856 | 0.65822 | 0.07936
295.47278 | 0.66949 | 0.08302
233.87738 | 0.68095 | 0.08735
185.05922 | 0.69383 | 0.09182
146.35823 | 0.70572 | 0.09891
115.77804 | 0.72114 | 0.10437
91.6721 | 0.7329 | 0.11253
72.51701 | 0.7489 | 0.12282
57.36816 | 0.76677 | 0.13071
45.3629 | 0.78637 | 0.14271
35.93134 | 0.81016 | 0.15475
28.40909 | 0.83905 | 0.16512
22.48202 | 0.8705 | 0.17473
17.79613 | 0.9041 | 0.17815
14.06813 | 0.94173 | 0.17514
11.1448 | 0.97538 | 0.16853
8.81772 | 1.00651 | 0.15662
6.97545 | 1.03129 | 0.1422
5.5173 | 1.05579 | 0.12424
4.36941 | 1.07133 | 0.10993
3.45686 | 1.08413 | 0.09588
2.73547 | 1.09436 | 0.08443
2.16054 | 1.10213 | 0.07445
1.70952 | 1.10781 | 0.06682
1.35352 | 1.11348 | 0.06011
1.07079 | 1.11884 | 0.05731
0.84734 | 1.12243 | 0.05585
0.67072 | 1.1255 | 0.05552
0.53067 | 1.13056 | 0.05615
0.41976 | 1.13528 | 0.05914
0.33183 | 1.13986 | 0.06463
0.26261 | 1.14528 | 0.07145
0.20791 | 1.15172 | 0.08031
0.16452 | 1.16091 | 0.09165
0.13007 | 1.17127 | 0.10899
0.10309 | 1.17986 | 0.12965
0.08153 | 1.18874 | 0.15124
0.06443 | 1.20264 | 0.17431
0.05102 | 1.22347 | 0.19771
0.04042 | 1.24924 | 0.22853
0.03192 | 1.27659 | 0.26111
0.02528 | 1.31321 | 0.29336
0.01999 | 1.36376 | 0.3308