## Sheet1
20004.453 | 0.51242 | -0.0184
15829.126 | 0.5202 | -0.00377
12516.703 | 0.52618 | 0.00764
9909.4424 | 0.53458 | 0.01554
7835.48 | 0.54074 | 0.02636
6217.2461 | 0.54914 | 0.03097
4905.291 | 0.55588 | 0.0375
3881.2737 | 0.56492 | 0.04269
3070.9827 | 0.57274 | 0.0475
2430.7778 | 0.58025 | 0.05055
1923.1537 | 0.5894 | 0.05505
1522.4358 | 0.5974 | 0.05754
1203.8446 | 0.60607 | 0.06187
952.86591 | 0.61748 | 0.06451
754.27557 | 0.62667 | 0.06846
596.71857 | 0.63588 | 0.0723
471.96338 | 0.64677 | 0.0748
373.20856 | 0.65925 | 0.07868
295.47278 | 0.66991 | 0.08307
233.87738 | 0.67987 | 0.08709
185.05922 | 0.69318 | 0.09236
146.35823 | 0.70526 | 0.09767
115.77804 | 0.7196 | 0.10512
91.6721 | 0.73308 | 0.11112
72.51701 | 0.74688 | 0.11985
57.36816 | 0.7668 | 0.1303
45.3629 | 0.7858 | 0.14166
35.93134 | 0.8078 | 0.15328
28.40909 | 0.83633 | 0.16511
22.48202 | 0.86902 | 0.17416
17.79613 | 0.90351 | 0.17674
14.06813 | 0.93949 | 0.17539
11.1448 | 0.97342 | 0.16853
8.81772 | 1.00557 | 0.15629
6.97545 | 1.03078 | 0.14083
5.5173 | 1.05272 | 0.12576
4.36941 | 1.06854 | 0.11025
3.45686 | 1.0823 | 0.09408
2.73547 | 1.0927 | 0.08282
2.16054 | 1.09965 | 0.07359
1.70952 | 1.10563 | 0.06563
1.35352 | 1.11094 | 0.05991
1.07079 | 1.11627 | 0.05649
0.84734 | 1.12023 | 0.05553
0.67072 | 1.1237 | 0.05556
0.53067 | 1.12788 | 0.0556
0.41976 | 1.13263 | 0.05927
0.33183 | 1.13741 | 0.06428
0.26261 | 1.1426 | 0.07202
0.20791 | 1.14891 | 0.08008
0.16452 | 1.15806 | 0.09117
0.13007 | 1.16889 | 0.10823
0.10309 | 1.17862 | 0.12912
0.08153 | 1.18739 | 0.15142
0.06443 | 1.20003 | 0.17585
0.05102 | 1.22002 | 0.19774
0.04042 | 1.24583 | 0.22796
0.03192 | 1.27393 | 0.26158
0.02528 | 1.30804 | 0.29391
0.01999 | 1.3577 | 0.3297