## Sheet1
20004.453 | 0.51366 | -0.01642
15829.126 | 0.51988 | -0.00374
12516.703 | 0.52756 | 0.00897
9909.4424 | 0.5347 | 0.01799
7835.48 | 0.54174 | 0.02586
6217.2461 | 0.54901 | 0.03155
4905.291 | 0.55711 | 0.03835
3881.2737 | 0.56374 | 0.04296
3070.9827 | 0.57392 | 0.04648
2430.7778 | 0.5815 | 0.05148
1923.1537 | 0.58958 | 0.05495
1522.4358 | 0.59921 | 0.06033
1203.8446 | 0.60939 | 0.062
952.86591 | 0.61799 | 0.06453
754.27557 | 0.62926 | 0.0682
596.71857 | 0.6374 | 0.07113
471.96338 | 0.64985 | 0.07528
373.20856 | 0.65884 | 0.07996
295.47278 | 0.67116 | 0.08383
233.87738 | 0.68294 | 0.08752
185.05922 | 0.69453 | 0.09384
146.35823 | 0.70838 | 0.09799
115.77804 | 0.72103 | 0.10378
91.6721 | 0.73537 | 0.11242
72.51701 | 0.75111 | 0.12189
57.36816 | 0.76884 | 0.131
45.3629 | 0.78754 | 0.14205
35.93134 | 0.8097 | 0.15422
28.40909 | 0.83747 | 0.16499
22.48202 | 0.87106 | 0.17441
17.79613 | 0.9056 | 0.17735
14.06813 | 0.94212 | 0.17727
11.1448 | 0.97635 | 0.16959
8.81772 | 1.00848 | 0.15716
6.97545 | 1.03446 | 0.14221
5.5173 | 1.05696 | 0.12764
4.36941 | 1.07259 | 0.11035
3.45686 | 1.08573 | 0.09555
2.73547 | 1.09711 | 0.08488
2.16054 | 1.1043 | 0.07467
1.70952 | 1.11108 | 0.0663
1.35352 | 1.11568 | 0.06034
1.07079 | 1.12065 | 0.05729
0.84734 | 1.12437 | 0.05522
0.67072 | 1.12845 | 0.05511
0.53067 | 1.13298 | 0.05679
0.41976 | 1.13793 | 0.05969
0.33183 | 1.14257 | 0.06507
0.26261 | 1.14772 | 0.0716
0.20791 | 1.15568 | 0.07974
0.16452 | 1.16395 | 0.09242
0.13007 | 1.17342 | 0.11013
0.10309 | 1.18111 | 0.12963
0.08153 | 1.19041 | 0.14982
0.06443 | 1.20466 | 0.17253
0.05102 | 1.22716 | 0.19694
0.04042 | 1.25108 | 0.2282
0.03192 | 1.27893 | 0.26039
0.02528 | 1.3178 | 0.29213
0.01999 | 1.37069 | 0.33349