## Sheet1
20004.453 | 0.49283 | -0.01761
15829.126 | 0.49982 | -0.00477
12516.703 | 0.50741 | 0.00756
9909.4424 | 0.51433 | 0.01679
7835.48 | 0.52229 | 0.02435
6217.2461 | 0.53003 | 0.03329
4905.291 | 0.5368 | 0.03871
3881.2737 | 0.54359 | 0.04225
3070.9827 | 0.55257 | 0.04762
2430.7778 | 0.56064 | 0.0498
1923.1537 | 0.56933 | 0.05583
1522.4358 | 0.57845 | 0.05873
1203.8446 | 0.58645 | 0.06362
952.86591 | 0.59702 | 0.06595
754.27557 | 0.60677 | 0.06909
596.71857 | 0.61769 | 0.07292
471.96338 | 0.62765 | 0.07611
373.20856 | 0.64074 | 0.08134
295.47278 | 0.64883 | 0.08571
233.87738 | 0.66325 | 0.08925
185.05922 | 0.67502 | 0.09237
146.35823 | 0.68842 | 0.09926
115.77804 | 0.7009 | 0.1065
91.6721 | 0.71534 | 0.11242
72.51701 | 0.73055 | 0.12065
57.36816 | 0.75072 | 0.13102
45.3629 | 0.76979 | 0.14138
35.93134 | 0.79438 | 0.15108
28.40909 | 0.82253 | 0.16375
22.48202 | 0.85541 | 0.16906
17.79613 | 0.88817 | 0.17029
14.06813 | 0.92185 | 0.16648
11.1448 | 0.95294 | 0.15771
8.81772 | 0.98275 | 0.1455
6.97545 | 1.00618 | 0.12906
5.5173 | 1.02344 | 0.11539
4.36941 | 1.03907 | 0.10036
3.45686 | 1.0511 | 0.0882
2.73547 | 1.05834 | 0.0764
2.16054 | 1.06664 | 0.06777
1.70952 | 1.07197 | 0.06174
1.35352 | 1.07768 | 0.05677
1.07079 | 1.08152 | 0.05358
0.84734 | 1.08565 | 0.05246
0.67072 | 1.08995 | 0.05201
0.53067 | 1.09404 | 0.05473
0.41976 | 1.09757 | 0.05905
0.33183 | 1.10181 | 0.06385
0.26261 | 1.10727 | 0.07008
0.20791 | 1.11384 | 0.07957
0.16452 | 1.12142 | 0.09202
0.13007 | 1.12916 | 0.10521
0.10309 | 1.14046 | 0.11947
0.08153 | 1.15782 | 0.14058
0.06443 | 1.17674 | 0.16824
0.05102 | 1.19243 | 0.20161
0.04042 | 1.20948 | 0.23363
0.03192 | 1.23417 | 0.26252
0.02528 | 1.26787 | 0.296
0.01999 | 1.3083 | 0.33472