## Sheet1
20004.453 | 0.48831 | -0.0178
15829.126 | 0.49466 | -0.00326
12516.703 | 0.50267 | 0.00827
9909.4424 | 0.50925 | 0.01788
7835.48 | 0.51584 | 0.02508
6217.2461 | 0.52414 | 0.03202
4905.291 | 0.53097 | 0.03696
3881.2737 | 0.539 | 0.04346
3070.9827 | 0.54776 | 0.04823
2430.7778 | 0.55557 | 0.05223
1923.1537 | 0.56491 | 0.05481
1522.4358 | 0.57303 | 0.05909
1203.8446 | 0.58276 | 0.06285
952.86591 | 0.59205 | 0.06677
754.27557 | 0.60346 | 0.06903
596.71857 | 0.61348 | 0.07393
471.96338 | 0.62469 | 0.07735
373.20856 | 0.63554 | 0.08036
295.47278 | 0.64752 | 0.08312
233.87738 | 0.65817 | 0.08983
185.05922 | 0.67148 | 0.09427
146.35823 | 0.68377 | 0.09782
115.77804 | 0.69764 | 0.10505
91.6721 | 0.71182 | 0.11249
72.51701 | 0.72776 | 0.12159
57.36816 | 0.74589 | 0.13025
45.3629 | 0.76539 | 0.13999
35.93134 | 0.78977 | 0.15217
28.40909 | 0.81868 | 0.16225
22.48202 | 0.84833 | 0.16828
17.79613 | 0.88473 | 0.16952
14.06813 | 0.91912 | 0.16638
11.1448 | 0.95011 | 0.15661
8.81772 | 0.97789 | 0.14356
6.97545 | 1.0013 | 0.12961
5.5173 | 1.01907 | 0.11348
4.36941 | 1.0337 | 0.09901
3.45686 | 1.04516 | 0.08643
2.73547 | 1.05286 | 0.07605
2.16054 | 1.05993 | 0.06801
1.70952 | 1.06571 | 0.0603
1.35352 | 1.0704 | 0.05576
1.07079 | 1.07424 | 0.05384
0.84734 | 1.0789 | 0.05308
0.67072 | 1.08281 | 0.05223
0.53067 | 1.08691 | 0.0539
0.41976 | 1.09208 | 0.05803
0.33183 | 1.09631 | 0.06287
0.26261 | 1.10136 | 0.06947
0.20791 | 1.10892 | 0.07804
0.16452 | 1.11776 | 0.09132
0.13007 | 1.12622 | 0.10804
0.10309 | 1.13418 | 0.12699
0.08153 | 1.14362 | 0.14535
0.06443 | 1.15906 | 0.16753
0.05102 | 1.18032 | 0.19235
0.04042 | 1.20323 | 0.22273
0.03192 | 1.23103 | 0.25324
0.02528 | 1.26995 | 0.28523
0.01999 | 1.32092 | 0.32814