## Sheet1
20004.453 | 0.55186 | -0.00652
15829.126 | 0.55924 | 0.00763
12516.703 | 0.56923 | 0.01828
9909.4424 | 0.57851 | 0.02796
7835.48 | 0.58783 | 0.03602
6217.2461 | 0.59768 | 0.04081
4905.291 | 0.60464 | 0.04623
3881.2737 | 0.61265 | 0.05055
3070.9827 | 0.62259 | 0.05444
2430.7778 | 0.63014 | 0.05736
1923.1537 | 0.64101 | 0.06239
1522.4358 | 0.64967 | 0.06367
1203.8446 | 0.65944 | 0.06728
952.86591 | 0.67078 | 0.0716
754.27557 | 0.68014 | 0.07423
596.71857 | 0.69263 | 0.07696
471.96338 | 0.70398 | 0.08041
373.20856 | 0.71408 | 0.08528
295.47278 | 0.72675 | 0.09052
233.87738 | 0.74071 | 0.09406
185.05922 | 0.75354 | 0.09881
146.35823 | 0.76799 | 0.1042
115.77804 | 0.78222 | 0.10959
91.6721 | 0.79636 | 0.11809
72.51701 | 0.81218 | 0.12451
57.36816 | 0.82653 | 0.13572
45.3629 | 0.84509 | 0.1457
35.93134 | 0.86328 | 0.16056
28.40909 | 0.88533 | 0.17689
22.48202 | 0.91259 | 0.1976
17.79613 | 0.94332 | 0.21605
14.06813 | 0.98258 | 0.23449
11.1448 | 1.02755 | 0.25019
8.81772 | 1.07712 | 0.26201
6.97545 | 1.13343 | 0.26816
5.5173 | 1.1846 | 0.25538
4.36941 | 1.2354 | 0.24818
3.45686 | 1.27543 | 0.225
2.73547 | 1.31676 | 0.20271
2.16054 | 1.34667 | 0.17974
1.70952 | 1.36808 | 0.15707
1.35352 | 1.38456 | 0.13733
1.07079 | 1.39846 | 0.12062
0.84734 | 1.40796 | 0.10705
0.67072 | 1.41637 | 0.09824
0.53067 | 1.4225 | 0.09153
0.41976 | 1.43026 | 0.08881
0.33183 | 1.43744 | 0.09004
0.26261 | 1.4433 | 0.09625
0.20791 | 1.44974 | 0.10471
0.16452 | 1.45568 | 0.11379
0.13007 | 1.46603 | 0.12659
0.10309 | 1.47998 | 0.14493
0.08153 | 1.49399 | 0.16849
0.06443 | 1.51187 | 0.1949
0.05102 | 1.53641 | 0.21903
0.04042 | 1.57305 | 0.25389
0.03192 | 1.61252 | 0.30175
0.02528 | 1.64646 | 0.35212
0.01999 | 1.68225 | 0.39444