## Sheet1
20004.453 | 0.53208 | -0.00507
15829.126 | 0.54193 | 0.00774
12516.703 | 0.55071 | 0.02013
9909.4424 | 0.55813 | 0.02752
7835.48 | 0.56684 | 0.03522
6217.2461 | 0.5765 | 0.03971
4905.291 | 0.58439 | 0.04455
3881.2737 | 0.59389 | 0.05091
3070.9827 | 0.60284 | 0.05421
2430.7778 | 0.61118 | 0.05835
1923.1537 | 0.62133 | 0.06228
1522.4358 | 0.63064 | 0.0649
1203.8446 | 0.64045 | 0.06769
952.86591 | 0.65073 | 0.07075
754.27557 | 0.66103 | 0.0772
596.71857 | 0.67182 | 0.07667
471.96338 | 0.68453 | 0.08299
373.20856 | 0.69675 | 0.08717
295.47278 | 0.70985 | 0.09081
233.87738 | 0.722 | 0.09465
185.05922 | 0.73438 | 0.09975
146.35823 | 0.74775 | 0.10265
115.77804 | 0.76379 | 0.11203
91.6721 | 0.77816 | 0.11757
72.51701 | 0.79442 | 0.1251
57.36816 | 0.80892 | 0.13594
45.3629 | 0.82561 | 0.14738
35.93134 | 0.84615 | 0.16143
28.40909 | 0.86831 | 0.17746
22.48202 | 0.89488 | 0.19631
17.79613 | 0.9253 | 0.21628
14.06813 | 0.96584 | 0.23269
11.1448 | 1.01088 | 0.24826
8.81772 | 1.05952 | 0.25776
6.97545 | 1.11428 | 0.26366
5.5173 | 1.16537 | 0.25138
4.36941 | 1.21498 | 0.24305
3.45686 | 1.2565 | 0.21984
2.73547 | 1.29322 | 0.19661
2.16054 | 1.3204 | 0.17473
1.70952 | 1.34194 | 0.15134
1.35352 | 1.35873 | 0.13152
1.07079 | 1.37193 | 0.11565
0.84734 | 1.38135 | 0.1041
0.67072 | 1.38887 | 0.09535
0.53067 | 1.39406 | 0.08992
0.41976 | 1.40004 | 0.08738
0.33183 | 1.4068 | 0.08788
0.26261 | 1.41257 | 0.09221
0.20791 | 1.4187 | 0.09888
0.16452 | 1.42767 | 0.10836
0.13007 | 1.44067 | 0.12307
0.10309 | 1.45379 | 0.14434
0.08153 | 1.46597 | 0.1704
0.06443 | 1.48064 | 0.19984
0.05102 | 1.50079 | 0.22235
0.04042 | 1.53092 | 0.25248
0.03192 | 1.56656 | 0.29088
0.02528 | 1.60266 | 0.33034
0.01999 | 1.65047 | 0.36674