## Sheet1
20004.453 | 0.55129 | -0.00565
15829.126 | 0.56149 | 0.00819
12516.703 | 0.57035 | 0.0188
9909.4424 | 0.58008 | 0.02829
7835.48 | 0.58889 | 0.03481
6217.2461 | 0.59831 | 0.04126
4905.291 | 0.60625 | 0.04702
3881.2737 | 0.61606 | 0.05086
3070.9827 | 0.62251 | 0.05381
2430.7778 | 0.63236 | 0.05673
1923.1537 | 0.64118 | 0.06005
1522.4358 | 0.65143 | 0.06305
1203.8446 | 0.66015 | 0.06661
952.86591 | 0.67121 | 0.0704
754.27557 | 0.68329 | 0.07412
596.71857 | 0.69246 | 0.07853
471.96338 | 0.70523 | 0.08182
373.20856 | 0.71708 | 0.08441
295.47278 | 0.7303 | 0.08965
233.87738 | 0.74239 | 0.09308
185.05922 | 0.75462 | 0.09971
146.35823 | 0.76816 | 0.10356
115.77804 | 0.78225 | 0.11086
91.6721 | 0.79828 | 0.11651
72.51701 | 0.81282 | 0.12497
57.36816 | 0.82909 | 0.13618
45.3629 | 0.84711 | 0.14629
35.93134 | 0.86596 | 0.16058
28.40909 | 0.88722 | 0.17704
22.48202 | 0.91213 | 0.197
17.79613 | 0.94506 | 0.21612
14.06813 | 0.98223 | 0.23453
11.1448 | 1.02645 | 0.25226
8.81772 | 1.07672 | 0.26308
6.97545 | 1.13292 | 0.2619
5.5173 | 1.18046 | 0.26096
4.36941 | 1.23542 | 0.24517
3.45686 | 1.27802 | 0.22963
2.73547 | 1.3158 | 0.20421
2.16054 | 1.34738 | 0.17871
1.70952 | 1.36948 | 0.15755
1.35352 | 1.38604 | 0.1377
1.07079 | 1.39822 | 0.12062
0.84734 | 1.40884 | 0.10803
0.67072 | 1.4174 | 0.09835
0.53067 | 1.42361 | 0.09237
0.41976 | 1.43002 | 0.08938
0.33183 | 1.43681 | 0.08964
0.26261 | 1.44472 | 0.09433
0.20791 | 1.45317 | 0.10379
0.16452 | 1.45962 | 0.11664
0.13007 | 1.46686 | 0.13056
0.10309 | 1.4777 | 0.1462
0.08153 | 1.49494 | 0.16689
0.06443 | 1.5153 | 0.19472
0.05102 | 1.53556 | 0.22513
0.04042 | 1.56381 | 0.25441
0.03192 | 1.60688 | 0.28857
0.02528 | 1.65704 | 0.33706
0.01999 | 1.70405 | 0.39554