## Sheet1
20004.453 | 0.5355 | -0.00801
15829.126 | 0.54599 | 0.00779
12516.703 | 0.5545 | 0.01753
9909.4424 | 0.56453 | 0.02798
7835.48 | 0.56988 | 0.03513
6217.2461 | 0.57881 | 0.04052
4905.291 | 0.58856 | 0.04453
3881.2737 | 0.59777 | 0.04981
3070.9827 | 0.60739 | 0.05353
2430.7778 | 0.61454 | 0.0568
1923.1537 | 0.62395 | 0.06117
1522.4358 | 0.63359 | 0.06333
1203.8446 | 0.64368 | 0.06677
952.86591 | 0.65325 | 0.06938
754.27557 | 0.66399 | 0.07422
596.71857 | 0.67471 | 0.07717
471.96338 | 0.6852 | 0.08186
373.20856 | 0.69985 | 0.0843
295.47278 | 0.71163 | 0.09063
233.87738 | 0.72318 | 0.09469
185.05922 | 0.73698 | 0.09883
146.35823 | 0.7503 | 0.10457
115.77804 | 0.76526 | 0.11068
91.6721 | 0.77884 | 0.11601
72.51701 | 0.79491 | 0.12458
57.36816 | 0.81227 | 0.1349
45.3629 | 0.82766 | 0.14618
35.93134 | 0.84796 | 0.16059
28.40909 | 0.86953 | 0.17616
22.48202 | 0.8959 | 0.19528
17.79613 | 0.92658 | 0.21382
14.06813 | 0.96785 | 0.23322
11.1448 | 1.0109 | 0.24866
8.81772 | 1.06262 | 0.25831
6.97545 | 1.11363 | 0.26154
5.5173 | 1.16792 | 0.25276
4.36941 | 1.2119 | 0.23843
3.45686 | 1.25796 | 0.21701
2.73547 | 1.29227 | 0.19781
2.16054 | 1.32085 | 0.17263
1.70952 | 1.34153 | 0.15034
1.35352 | 1.35762 | 0.13142
1.07079 | 1.36969 | 0.11594
0.84734 | 1.37892 | 0.10308
0.67072 | 1.38649 | 0.09411
0.53067 | 1.39394 | 0.08829
0.41976 | 1.40071 | 0.08737
0.33183 | 1.40632 | 0.08954
0.26261 | 1.41102 | 0.09384
0.20791 | 1.41695 | 0.0996
0.16452 | 1.42624 | 0.10942
0.13007 | 1.43603 | 0.12526
0.10309 | 1.44648 | 0.14319
0.08153 | 1.46088 | 0.16259
0.06443 | 1.48212 | 0.18826
0.05102 | 1.51249 | 0.21992
0.04042 | 1.54103 | 0.26274
0.03192 | 1.56669 | 0.30535
0.02528 | 1.59881 | 0.33969
0.01999 | 1.6467 | 0.37547