## Sheet1
20004.453 | 0.52902 | -0.0065
15829.126 | 0.53705 | 0.00859
12516.703 | 0.54656 | 0.0178
9909.4424 | 0.55595 | 0.02611
7835.48 | 0.56492 | 0.0344
6217.2461 | 0.57369 | 0.03909
4905.291 | 0.58171 | 0.04544
3881.2737 | 0.59125 | 0.05011
3070.9827 | 0.59856 | 0.05384
2430.7778 | 0.60808 | 0.05803
1923.1537 | 0.61834 | 0.0612
1522.4358 | 0.62711 | 0.0643
1203.8446 | 0.63865 | 0.06745
952.86591 | 0.64755 | 0.07251
754.27557 | 0.65771 | 0.07465
596.71857 | 0.66873 | 0.07938
471.96338 | 0.68063 | 0.08276
373.20856 | 0.69284 | 0.08594
295.47278 | 0.70539 | 0.09074
233.87738 | 0.71898 | 0.0957
185.05922 | 0.73206 | 0.09959
146.35823 | 0.74714 | 0.10685
115.77804 | 0.75984 | 0.11116
91.6721 | 0.77455 | 0.11813
72.51701 | 0.78946 | 0.12614
57.36816 | 0.80574 | 0.13577
45.3629 | 0.82389 | 0.14664
35.93134 | 0.84327 | 0.16054
28.40909 | 0.8648 | 0.17911
22.48202 | 0.89106 | 0.19612
17.79613 | 0.92402 | 0.21466
14.06813 | 0.96057 | 0.23339
11.1448 | 1.00592 | 0.24894
8.81772 | 1.05681 | 0.25971
6.97545 | 1.11077 | 0.25521
5.5173 | 1.1579 | 0.25258
4.36941 | 1.20974 | 0.23331
3.45686 | 1.25031 | 0.21786
2.73547 | 1.28488 | 0.19383
2.16054 | 1.31278 | 0.17004
1.70952 | 1.33401 | 0.14883
1.35352 | 1.34984 | 0.1296
1.07079 | 1.36091 | 0.11327
0.84734 | 1.37097 | 0.10078
0.67072 | 1.37929 | 0.09257
0.53067 | 1.38571 | 0.08882
0.41976 | 1.3907 | 0.08716
0.33183 | 1.39591 | 0.08766
0.26261 | 1.40185 | 0.09099
0.20791 | 1.41016 | 0.09879
0.16452 | 1.4176 | 0.10931
0.13007 | 1.42592 | 0.12328
0.10309 | 1.43906 | 0.13938
0.08153 | 1.45821 | 0.16145
0.06443 | 1.4801 | 0.19216
0.05102 | 1.49909 | 0.22851
0.04042 | 1.51914 | 0.26142
0.03192 | 1.55077 | 0.29173
0.02528 | 1.59367 | 0.32816
0.01999 | 1.64059 | 0.37199