## Sheet1
20004.453 | 0.53784 | -0.00607
15829.126 | 0.54833 | 0.00917
12516.703 | 0.55695 | 0.01954
9909.4424 | 0.56596 | 0.02852
7835.48 | 0.57307 | 0.03378
6217.2461 | 0.58305 | 0.04019
4905.291 | 0.59306 | 0.0464
3881.2737 | 0.59997 | 0.05135
3070.9827 | 0.61034 | 0.05273
2430.7778 | 0.61809 | 0.05724
1923.1537 | 0.62754 | 0.06072
1522.4358 | 0.63644 | 0.06493
1203.8446 | 0.64763 | 0.06829
952.86591 | 0.65691 | 0.07098
754.27557 | 0.66802 | 0.07518
596.71857 | 0.67871 | 0.07876
471.96338 | 0.69024 | 0.08253
373.20856 | 0.70259 | 0.08685
295.47278 | 0.71427 | 0.09043
233.87738 | 0.72827 | 0.09448
185.05922 | 0.74059 | 0.09912
146.35823 | 0.75523 | 0.10511
115.77804 | 0.76848 | 0.11086
91.6721 | 0.78427 | 0.11773
72.51701 | 0.79952 | 0.1271
57.36816 | 0.81569 | 0.13584
45.3629 | 0.83337 | 0.14674
35.93134 | 0.85156 | 0.16114
28.40909 | 0.8736 | 0.17857
22.48202 | 0.90056 | 0.19556
17.79613 | 0.93172 | 0.21608
14.06813 | 0.97368 | 0.23582
11.1448 | 1.01691 | 0.25085
8.81772 | 1.06734 | 0.26186
6.97545 | 1.12028 | 0.26836
5.5173 | 1.17462 | 0.25598
4.36941 | 1.22088 | 0.247
3.45686 | 1.26576 | 0.22346
2.73547 | 1.30486 | 0.20243
2.16054 | 1.33215 | 0.17942
1.70952 | 1.35453 | 0.15528
1.35352 | 1.371 | 0.13474
1.07079 | 1.38373 | 0.11887
0.84734 | 1.3935 | 0.10637
0.67072 | 1.40201 | 0.09686
0.53067 | 1.4084 | 0.09051
0.41976 | 1.41585 | 0.08828
0.33183 | 1.4225 | 0.09067
0.26261 | 1.42774 | 0.09639
0.20791 | 1.43295 | 0.10257
0.16452 | 1.4413 | 0.11193
0.13007 | 1.4515 | 0.12569
0.10309 | 1.46401 | 0.1446
0.08153 | 1.47706 | 0.16576
0.06443 | 1.49643 | 0.19172
0.05102 | 1.52464 | 0.21835
0.04042 | 1.55942 | 0.2581
0.03192 | 1.59195 | 0.30617
0.02528 | 1.62231 | 0.35002
0.01999 | 1.6618 | 0.38603